## Sheet1
id | regno | site | place | class | context | Thickness
7 | ZW1837 | ZW | Bottom | Dutch | Underwater | 7.83
8 | ZW1837 | ZW | Cross | Dutch | Underwater | 47.56
9 | ZW1837 | ZW | Side | Dutch | Underwater | 5.9
10 | Glass standard | Control
11 | ZW2125 | ZW | Cross | Dutch | Underwater | 51.93
12 | ZW2125 | ZW | InsideBase | Dutch | Underwater
13 | ZW2125 | ZW | Cross | Dutch | Underwater | 50.6
14 | ZW1837B | ZW | InsideBase | Dutch | Underwater
15 | ZW1837B | ZW | Side | Dutch | Underwater
16 | ZW1837B | ZW | Side | Dutch | Underwater
17 | ZW1233 | ZW | Exterior | Dutch | Underwater
18 | ZW1233 | ZW | Exterior | Dutch | Underwater
19 | ZW1233 | ZW | Side | Dutch | Underwater
20 | ZW127 | ZW | Cross | Dutch | Underwater | 23.04
21 | ZW127 | ZW | Exterior | Dutch | Underwater | 3.5
22 | ZW127 | ZW | Base | Dutch | Underwater | 8.97
23 | ZW2026 | ZW | Cross | Dutch | Underwater | 36.32
24 | ZW2026 | ZW | InsideBase | Dutch | Underwater
25 | ZW2026 | ZW | Side | Dutch | Underwater | 4.12
26 | ZW1113 | ZW | Side | Dutch | Underwater | 4.45
27 | ZW1113 | ZW | Side | Dutch | Underwater | 5.26
28 | ZW1113 | ZW | Side | Dutch | Underwater | 4.87
29 | ZW1836 | ZW | Cross | Dutch | Underwater | 34.4
30 | ZW1836 | ZW | Side | Dutch | Underwater | 3.04
31 | ZW1836 | ZW | InsideBase | Dutch | Underwater | 6.17
32 | ZW1885B | ZW | Side | Dutch | Underwater | 4.43
33 | ZW1885B | ZW | InsideBase | Dutch | Underwater | 9.98
34 | ZW1885B | ZW | Cross | Dutch | Underwater | 43.51
35 | ZW3000 | ZW | Side | Dutch | Terrestrial | 5.58
36 | ZW3000 | ZW | Side | Dutch | Terrestrial | 3.35
37 | ZW3000 | ZW | Cross | Dutch | Terrestrial | 49.9
38 | ZW3000 | ZW | NewCrossBreakFragment | Dutch | Terrestrial | 48.9
39 | ZW1836B | ZW | InsideBase | Dutch | Underwater
40 | ZW1836B | ZW | Cross | Dutch | Underwater | 73.87
41 | ZW1836B | ZW | Side | Dutch | Underwater | 3.01
42 | ZW125 | ZW | Cross | Dutch | Underwater | 59.47
43 | ZW125 | ZW | Exterior | Dutch | Underwater | 5.88
44 | ZW125 | ZW | Exterior | Dutch | Underwater
45 | ZW2089 | ZW | Cross | Dutch | Underwater | 41.42
46 | ZW2089 | ZW | InsideBase | Dutch | Underwater | 5.54
47 | ZW2089 | ZW | Cross | Dutch | Underwater | 19.15
48 | ZW2076 | ZW | Cross | Dutch | Underwater | 48.6
49 | ZW2076 | ZW | InsideBase | Dutch | Underwater | 7.18
50 | ZW2076 | ZW | Discrepancy | Dutch | Underwater
51 | ZW1113 | ZW | Side | Dutch | Underwater | 4.53
52 | ZW1113 | ZW | Cross | Dutch | Underwater | 34.92
53 | ZW1113 | ZW | Inside | Dutch | Underwater | 4.62
54 | ZW2025 | ZW | Outside | Dutch | Underwater | 3.74
55 | ZW2025 | ZW | Inside | Dutch | Underwater | 3.16
56 | ZW2025 | ZW | Cross | Dutch | Underwater | 37.49
57 | ZW2076 | ZW | Base | Dutch | Underwater | 6.45
58 | ZW2094 | ZW | Cross | Dutch | Underwater | 51.41
59 | ZW2094 | ZW | Base | Dutch | Underwater | 3.6
60 | ZW2094 | ZW | InsideBase | Dutch | Underwater | 3.6
61 | ZW122 | ZW | Side | Dutch | Underwater | 4.79
62 | ZW122 | ZW | Inside | Dutch | Underwater | 5.14
63 | ZW122 | ZW | Cross | Dutch | Underwater | 39.43
64 | ZW1189 | ZW | Cross | Dutch | Underwater | 29.86
65 | ZW1189 | ZW | Side | Dutch | Underwater | 3.41
66 | ZW1189 | ZW | Inside | Dutch | Underwater | 3.88
67 | Foam | Control |  |  | - | 36.24
68 | ZW127 | ZW | InsideBase | Dutch | Underwater | 3.53
69 | ZW127 | ZW | Base | Dutch | Underwater | 3.53
70 | ZW127 | ZW | Cross | Dutch | Underwater | 26.79
71 | ZW2026 | ZW | InsideBase | Dutch | Underwater | 6.27
72 | ZW2026 | ZW | Base | Dutch | Underwater | 7.09
73 | ZW2026 | ZW | Cross | Dutch | Underwater | 52.84
74 | ZW3000 | ZW | InsideSide | Dutch | Terrestrial | 3.83
75 | ZW3000 | ZW | Base | Dutch | Terrestrial | 6.79
76 | ZW3000 | ZW | Side | Dutch | Terrestrial | 4.32
77 | ZW1904 | ZW | Side | Dutch | Underwater | 1.91
78 | ZW1904 | ZW | Inside | Dutch | Underwater | 5.08
79 | ZW1904 | ZW | Cross | Dutch | Underwater | 33.04
80 | ZW3000 | ZW | Inside | Dutch | Terrestrial | 1.58
81 | ZW3000 | ZW | SideNearEdge | Dutch | Terrestrial | 3.85
82 | ZW3000 | ZW | Outside | Dutch | Terrestrial | 2.04
83 | ZW1904 | ZW | Outside | Dutch | Underwater | 6.69
84 | ZW1904 | ZW | Cross | Dutch | Underwater | 20.4
85 | ZW1904 | ZW | Outside | Dutch | Underwater | 4.35
86 | ZW122 | ZW | Inside | Dutch | Underwater | 3.85
87 | ZW122 | ZW | OutsideNeck | Dutch | Underwater | 5.06
88 | ZW122 | ZW | Cross | Dutch | Underwater | 57.39
89 | ZW1885B | ZW | Cross | Dutch | Underwater | 49.03
90 | ZW1885B | ZW | InsideBase | Dutch | Underwater | 7.48
91 | ZW1885B | ZW | Cross | Dutch | Underwater | 39.8
92 | ZW1837 | ZW | OutsideBase | Dutch | Underwater | 7.28
93 | ZW1837 | ZW | Cross | Dutch | Underwater | 32.57
94 | ZW1837 | ZW | SideNearBottom | Dutch | Underwater | 7.4
95 | ZW2126 | ZW | Cross | Dutch | Underwater | 27.76
96 | ZW2126 | ZW | Outside | Dutch | Underwater | 5.58
97 | ZW2126 | ZW | Side | Dutch | Underwater | 4.8
98 | Foam | Control |  |  | - | 64.76
99 | RedPlate | Control |  |  | -
100 | LJ61 | LJ | OutsideShoulder | Colonial | Terrestrial | 2.71
101 | LJ61 | LJ | Rim | Colonial | Terrestrial
102 | LJ61 | LJ | Cross | Colonial | Terrestrial | 10.67
103 | BN5440 | BN | Top | Colonial | Terrestrial
104 | BN5440 | BN | Side | Colonial | Terrestrial | 12.94
105 | BN5440 | BN | Cross | Colonial | Terrestrial | 42.99
106 | LJ3 | LJ | Side | Colonial | Terrestrial | 5.46
107 | LJ3 | LJ | Cross | Colonial | Terrestrial
108 | LJ3 | LJ | Inside | Colonial | Terrestrial | 4.99
109 | BEL3557 | BEL | Cross | Colonial | Terrestrial | 29.94
110 | BEL3557 | BEL | Side | Colonial | Terrestrial | 7.46
111 | BEL3557 | BEL | InsideBase | Colonial | Terrestrial | 7.28
112 | BEL231 | BEL | Outside | Colonial | Terrestrial | 3.72
113 | BEL231 | BEL | Cross | Colonial | Terrestrial | 55.94
114 | BEL231 | BEL | Inside | Colonial | Terrestrial | 4.37
115 | ZT1350 | ZT | InsideSide | Dutch | Terrestrial | 4.95
116 | ZT1350 | ZT | OutsideSide | Dutch | Terrestrial | 4.65
117 | ZT1350 | ZT | Cross | Dutch | Terrestrial | 38.32
118 | ZT3380 | ZT | InsideBase | Dutch | Terrestrial | 9.36
119 | ZT3380 | ZT | Cross | Dutch | Terrestrial | 23.71
120 | ZT3380 | ZT | OutsideBase | Dutch | Terrestrial | 6.18
121 | ZT6316 | ZT | Outside | Dutch | Donation | 8.9
122 | ZT6316 | ZT | Cross | Dutch | Donation | 11.08
123 | ZT6316 | ZT | Outside | Dutch | Donation | 8.36
124 | GT4163 | GT | Base | Dutch | Donation | 6.19
125 | GT4163 | GT | InsideBase | Dutch | Donation | 6.84
126 | GT4163 | GT | Cross | Dutch | Donation | 30.48
127 | GT4098 | GT | Side | Dutch | Terrestrial | 2.06
128 | GT4098 | GT | Side | Dutch | Terrestrial | 2.84
129 | GT4098 | GT | Cross | Dutch | Terrestrial | 33.95
130 | GT4149 | GT | InsideBase | Dutch | Terrestrial
131 | GT4149 | GT | SideNearBottom | Dutch | Terrestrial | 4.53
132 | GT4149 | GT | OutsideBase | Dutch | Terrestrial | 8.17
133 | UNID6349 | UNID | Side | Unknown | Donation | 6.93
134 | UNID6349 | UNID | OutsideBase | Unknown | Donation | 55.55
135 | UNID6349 | UNID | Cross | Unknown | Donation | 29.89
136 | BAT4620 | BAT | Side | Dutch | Terrestrial | 6.45
137 | BAT4620 | BAT | Cross | Dutch | Terrestrial | 31.44
138 | BAT4620 | BAT | SideInside | Dutch | Terrestrial | 2.9
139 | BAT4000 | BAT | Base | Dutch | Terrestrial | 5.87
140 | BAT4000 | BAT | Cross | Dutch | Terrestrial | 39.8
141 | BAT4000 | BAT | InsideBase | Dutch | Terrestrial | 5.51
142 | BAT4077 | BAT | InsideBase | Dutch | Concretion | 12.71
143 | BAT4077 | BAT | Base | Dutch | Concretion | 7.91
144 | BAT4077 | BAT | Cross | Dutch | Concretion | 35.79
145 | CM18A | CM | Side | Colonial | Terrestrial
146 | CM18A | CM | Side | Colonial | Terrestrial | 14.42
147 | CM18A | CM | Neck | Colonial | Terrestrial
148 | BAT4000 | BAT | InsideBase | Dutch | Terrestrial | 6.3
149 | BAT4000 | BAT | OutsideBase | Dutch | Terrestrial | 4.54
150 | BAT4000 | Exclude | Cross |  | Terrestrial
151 | BAT4000 | BAT | Cross | Dutch | Terrestrial | 22.19
152 | UNID6330 | UNID | InsideBase | Unknown | Donation
153 | UNID6330 | UNID | Cross | Unknown | Donation | 15.57
154 | UNID6330 | UNID | OutsideSide | Unknown | Donation | 5.04
155 | ZT3982I | ZT | Cross | Dutch | Terrestrial | 27.1
156 | ZT3982I | ZT | Cross | Dutch | Terrestrial | 26.76
157 | ZT39821 | ZT | InsideBase | Dutch | Terrestrial | 7.02
158 | GT4055 | GT | Cross | Dutch | Terrestrial | 33.95
159 | GT4055 | GT | InsideBase | Dutch | Terrestrial | 9.84
160 | GT4055 | GT | Side | Dutch | Terrestrial | 5.51
161 | Foam | Control |  |  | - | 33.35
162 | Foam | Control |  |  | - | 20.46
163 | CM93 | CM | InsideBase | Colonial | Terrestrial | 7.25
164 | CM93 | CM | RimOfBase | Colonial | Terrestrial | 25.89
165 | CM93 | CM | Cross | Colonial | Terrestrial | 31.44
166 | UNID6335 | UNID | Cross | Unknown | Donation | 40.56
167 | UNID6335 | UNID | Side | Unknown | Donation | 3.65
168 | UNID6335 | UNID | Inside | Unknown | Donation | 5.44
169 | NoNoBottle | Beer | Side | Historical | Unknown | 77.79
170 | NoNoBottle | Beer | Neck | Historical | Unknown | 29.16
171 | NoNoBottle | Beer | Rim | Historical | Unknown | 5.83
172 | GT4149(Blue) | GT | Side | Dutch | Terrestrial | 5.04