## Parameter
Project: | Tracer_elements_heavy_glass_2020_final.rtx
Ser.No.:
Method: | Glass_2021_trial
Measurement
High voltage/kV: | 40
Current/µA: | 12
Time/s: | 175
Energy range/keV: | 0
Anode:
Filter: | Ti/Al
Optic: | No optic
Atmosphere: | Air
Evaluation
Corrections: | Escape Backgr.
Stripping cycles: | 9
Elements: | Al Ar As Ba Br Ca Cd Cl Cr Cu Fe Ga In K Mn Ni P Pb Pd Rb Rh S Sc Si Sn Sr Ti V Y Zn Zr
Deconvolution method: | Bayes
Values: | Net area

## Points
| Al K12 | Ar K12 | As K12 | As L1 | Ba K12 | Ba L1 | Br K12 | Br L1 | Ca K12 | Cd K12 | Cd L1 | Cl K12 | Cr K12 | Cu K12 | Fe K12 | Ga K12 | Ga L1 | In K12 | In L1 | K K12 | Mn K12 | Ni K12 | P K12 | Pb L1 | Pb M1 | Pd K12 | Pd L1 | Rb K12 | Rb L1 | Rh K12 | Rh L1 | S K12 | Sc K12 | Si K12 | Sn K12 | Sn L1 | Sr K12 | Sr L1 | Ti K12 | V K12 | Y K12 | Y L1 | Zn K12 | Zr K12 | Zr L1
ZT3982I_Side2020_241@081220_090119 | 429 | 0 | 5 | 157 | 728 | 157 | 1554 | 1 | 145463 | 274 | 0 | 335 | 136 | 2485 | 115998 | 0 | 862 | 84 | 12 | 10712 | 7403 | 325 | 3 | 9465 | 0 | 32905 | 183 | 2009 | 10 | 40960 | 22 | 34 | 602 | 5877 | 2003 | 360 | 150883 | 1 | 1614 | 181 | 1523 | 49 | 6045 | 18891 | 0
ZT39821_InsideBase_HeYellowFil1240_2020_157@081220_090119 | 498 | 1 | 7 | 184 | 1008 | -1 | 1396 | 1 | 125162 | 99 | 0 | 139 | 208 | 9755 | 306183 | 0 | 1092 | 146 | 619 | 8908 | 11126 | 485 | 1 | 12323 | 19 | 36815 | 293 | 2564 | 2 | 48535 | 0 | 1 | 456 | 5422 | 2389 | 3 | 158597 | 1 | 2630 | 86 | 2064 | 0 | 8185 | 22927 | 0
ZT3982I_Cross_HeYellowFil1240_2020_155@081220_090119 | 397 | 1 | 267 | 136 | 867 | 2 | 1344 | 1 | 125484 | 290 | -1 | 334 | 92 | 2313 | 103286 | 0 | 718 | 69 | 890 | 8551 | 6640 | 325 | 151 | 7858 | 0 | 24732 | 144 | 2163 | 143 | 35024 | 0 | 41 | 460 | 4930 | 1307 | 1 | 128333 | 45 | 1619 | 185 | 1195 | 1 | 5338 | 14758 | 1
ZT6316_Outside_HeYellowFil1240_2020_123@081220_090119 | 550 | 1 | -1 | 216 | 3193 | 917 | 868 | 1 | 144431 | 290 | 0 | 794 | 56 | 2411 | 64483 | 44 | 959 | 298 | 1115 | 15503 | 26085 | 427 | 95 | 2382 | 0 | 40215 | 121 | 9199 | 17 | 49851 | 1 | 25 | 615 | 5500 | 1316 | 27 | 107371 | 132 | 1267 | 276 | 1297 | 1 | 5326 | 23357 | -2
ZT6316_Cross_HeYellowFil1240_2020_122@081220_090119 | 353 | 23 | 588 | 148 | 3026 | 660 | 926 | 1 | 123706 | 138 | 0 | 582 | 43 | 2284 | 60808 | 89 | 985 | 17 | 16 | 16157 | 25127 | 299 | 169 | 1979 | 0 | 35882 | 129 | 8845 | 439 | 41894 | 13 | 95 | 503 | 5198 | 772 | 444 | 97427 | 1 | 1379 | 323 | 1011 | 102 | 4994 | 21330 | 1
ZT6316_Outside_HeYellowFil1240_2020_121@081220_090119 | 49 | 1 | 124 | 236 | 2576 | 164 | 3884 | 322 | 388203 | 430 | -1 | 2453 | 101 | 2193 | 19198 | 18 | 1043 | 770 | 91 | 3836 | 6581 | 229 | 1 | 4299 | 0 | 38150 | 186 | 6104 | 1 | 46047 | 1 | 577 | 1420 | 720 | 1902 | 1025 | 135589 | 298 | 216 | 25 | 601 | 123 | 2317 | 16920 | 0
CM18A_Outside2020_240@081220_090119 | 531 | 4 | 121 | 236 | 1464 | 23 | 313 | 1 | 162773 | 306 | 0 | 483 | 232 | 1640 | 148172 | 120 | 1001 | 117 | 461 | 3178 | 2872 | 410 | 67 | 2835 | 33 | 39719 | 229 | 3213 | 208 | 50195 | 0 | 2 | 552 | 5970 | 711 | 296 | 44603 | 30 | 2403 | 183 | 1760 | 47 | 2903 | 22832 | 1
CM18A_Neck_HeYellowFil1240_2020_147@081220_090119 | 731 | 3 | -1 | 275 | 1103 | 41 | 157 | 1 | 162715 | 80 | 0 | 427 | 262 | 1466 | 147258 | 140 | 1100 | 239 | 373 | 3535 | 2991 | 283 | 1 | 2817 | 1 | 39034 | 322 | 3089 | 488 | 50467 | 0 | 15 | 314 | 5758 | 1152 | 334 | 44298 | 86 | 2317 | 220 | 1981 | 1 | 2912 | 23603 | 76
ZW127_Base_HeYellowFil1240_2020_22@081220_090119 | 661 | 28 | 0 | 215 | 2443 | 238 | 881 | 1 | 56999 | 476 | 0 | 172 | 61 | 2419 | 105114 | 0 | 1067 | 109 | 5 | 10424 | 16641 | 297 | 71 | 6866 | 0 | 38147 | 128 | 5228 | 462 | 46645 | 1 | 337 | 239 | 5457 | 2372 | 184 | 85886 | 60 | 3387 | 163 | 1067 | 1 | 5913 | 25928 | 19
ZW127_Exterior_HeYellowFil1240_2020_21@081220_090119 | 622 | 1 | 0 | 263 | 2954 | 435 | 853 | 1 | 73944 | 124 | 0 | 476 | 112 | 2415 | 100290 | 95 | 979 | 220 | 243 | 10146 | 22890 | 279 | 84 | 6497 | 0 | 40189 | 185 | 5489 | 175 | 50259 | 1 | 621 | 13 | 5521 | 2197 | 42 | 90250 | 1 | 2799 | 149 | 1340 | 106 | 6893 | 25445 | 1
ZW127_Cross_HeYellowFil1240_2020_20@081220_090119 | 519 | 1 | 0 | 271 | 2291 | 525 | 66 | 1 | 127963 | 97 | 0 | 460 | 1 | 2332 | 70982 | 89 | 1065 | 46 | 309 | 11152 | 21270 | 361 | 149 | 5076 | 1 | 38268 | 267 | 5038 | 46 | 48721 | 10 | 72 | 382 | 5873 | 1707 | 239 | 88949 | 1 | 1617 | 177 | 1571 | 1 | 5328 | 22741 | 109
ZW127_Outside2020_239@081220_090119 | 589 | 1 | 564 | 187 | 2933 | 330 | 1409 | 1 | 48545 | 374 | 1 | 589 | 156 | 2626 | 89735 | 0 | 1058 | 320 | 1 | 3242 | 16369 | 299 | -1 | 4792 | 0 | 39977 | 0 | 4741 | 636 | 49939 | -1 | 226 | 455 | 5703 | 1348 | 2 | 90700 | 63 | 4015 | 231 | 1639 | 1 | 9112 | 30099 | 0
ZW127_Base_HeYellowFil1240_2020_69@081220_090119 | 605 | 61 | 721 | 265 | 2503 | 369 | 1348 | 1 | 46302 | 0 | -1 | 656 | 105 | 2513 | 99013 | 0 | 961 | 450 | 1 | 3956 | 17206 | 243 | 1 | 4111 | 0 | 38495 | 190 | 4932 | 1 | 48887 | 1 | 130 | 447 | 6504 | 907 | 0 | 90356 | 50 | 3856 | 171 | 1611 | 1 | 8269 | 29456 | 1
ZW127_InsideBase_HeYellowFil1240_2020_68@081220_090119 | 482 | 1 | 439 | 264 | 2673 | 484 | 851 | 59 | 63065 | 241 | 0 | 351 | 49 | 2490 | 98513 | 201 | 985 | 145 | 50 | 4732 | 19360 | 148 | 1 | 4454 | 1 | 38723 | 365 | 4958 | 342 | 47220 | 1 | 2 | 555 | 5907 | 1360 | 112 | 88730 | 1 | 3507 | 191 | 1415 | 1 | 9721 | 29077 | 109
ZW1113_Side_HeYellowFil1240_2020_28@081220_090119 | 410 | 1 | 102 | 250 | 2550 | 930 | 817 | 70 | 97614 | 338 | 0 | 774 | 170 | 2989 | 92748 | 52 | 1028 | 344 | 641 | 8657 | 26246 | 359 | 140 | 5220 | 1 | 39816 | 221 | 6592 | 1 | 48359 | 1 | 166 | 152 | 4599 | 1549 | 1 | 84485 | 1 | 2035 | 302 | 1756 | 1 | 7857 | 28916 | 1
ZW1113_Side_HeYellowFil1240_2020_27@081220_090119 | 477 | 1 | -1 | 280 | 2840 | 627 | 565 | 1 | 92516 | 183 | 0 | 1576 | 73 | 3425 | 99993 | 116 | 975 | 85 | 576 | 8489 | 27339 | 297 | 215 | 5522 | 0 | 38069 | 248 | 6875 | 1 | 49357 | 1 | 335 | 252 | 4583 | 1222 | 1 | 86922 | 1 | 2691 | 241 | 1799 | 1 | 8414 | 30507 | 1
ZW1113_Side_HeYellowFil1240_2020_26@081220_090119 | 286 | 21 | 380 | 376 | 3009 | 716 | 716 | 1 | 101919 | 454 | 0 | 747 | 103 | 3579 | 88019 | 3 | 1099 | 179 | 201 | 8945 | 25906 | 307 | 234 | 5235 | 1 | 39717 | 164 | 6841 | 1 | 49887 | 1 | 126 | 601 | 4243 | 1576 | 263 | 86229 | 48 | 2181 | 212 | 1567 | 1 | 8057 | 29733 | 1
ZW1113_Side2020_238@081220_090119 | 372 | 1 | 600 | 245 | 2468 | 771 | 327 | 1 | 111550 | 239 | 1 | 838 | 1 | 3632 | 87917 | 97 | 1086 | 118 | 256 | 10361 | 24747 | 409 | 201 | 4833 | 0 | 39976 | 134 | 6966 | 256 | 52244 | 82 | 52 | 308 | 4517 | 1300 | 173 | 86706 | 1 | 2114 | 207 | 2068 | 0 | 7947 | 30538 | 1
ZW1113_Inside_HeYellowFil1240_2020_53@081220_090119 | 542 | 1 | 303 | 156 | 2048 | 612 | 244 | 1 | 95717 | 251 | 0 | 464 | 35 | 2431 | 62319 | 39 | 846 | 211 | 8 | 9200 | 17322 | 238 | 2 | 3700 | 0 | 32119 | 180 | 4931 | 344 | 34761 | 1 | 53 | 144 | 4038 | 1330 | 239 | 63157 | 1 | 1405 | 141 | 1217 | 213 | 5396 | 22432 | 2
ZW1113_Side_HeYellowFil1240_2020_51@081220_090119 | 440 | 1 | 66 | 287 | 3021 | 566 | 329 | 1 | 103732 | 277 | 0 | 611 | 71 | 5076 | 83845 | 0 | 1047 | 179 | 296 | 8853 | 23375 | 331 | 2 | 5138 | 43 | 38524 | 256 | 6481 | 1 | 47466 | 1 | 1 | 491 | 4547 | 1028 | 222 | 81872 | 1 | 2084 | 262 | 1332 | 143 | 7640 | 27956 | 0
ZW2076_InsideBase2020_237@081220_090119 | 459 | 1 | 312 | 204 | 2815 | 784 | 626 | 1 | 155889 | 230 | 0 | 556 | 67 | 2432 | 82747 | 0 | 1073 | 280 | 224 | 10896 | 27368 | 292 | 197 | 3007 | 0 | 38671 | 136 | 7274 | 480 | 49187 | 1 | 116 | 497 | 5660 | 1876 | 471 | 110245 | 1 | 1765 | 249 | 1556 | 1 | 8342 | 27888 | 1
ZW2076_InsideBase_HeYellowFil1240_2020_49@081220_090119 | 579 | 1 | 130 | 201 | 3257 | 626 | 670 | 1 | 155084 | 156 | 1 | 462 | 52 | 2380 | 79127 | 0 | 1061 | 100 | 1172 | 9784 | 26473 | 267 | 105 | 2909 | 0 | 38826 | -8 | 6562 | 288 | 48642 | -3 | 1 | 545 | 5672 | 1001 | 1 | 109283 | 1 | 1688 | 249 | 1104 | 1 | 7837 | 26660 | 99
UNID6349_Side2020_236@081220_090119 | 500 | 95 | 2625 | 226 | 1669 | 196 | -5 | 1 | 126416 | 361 | 0 | 180 | 351 | 2070 | 151101 | 242 | 1063 | 324 | 232 | 5788 | 5267 | 345 | 1 | 93037 | 61 | 35055 | 156 | 2940 | 148 | 44131 | 0 | 313 | 323 | 4237 | 1627 | 284 | 70189 | 1 | 1829 | 119 | 6152 | 1 | 91683 | 25019 | 0
UNID6349_OutsideBase_HeYellowFil1240_2020_134@081220_090119 | 613 | 1 | 2902 | 214 | 812 | 342 | -12 | 1 | 121872 | 467 | 0 | 340 | 145 | 2019 | 140483 | 414 | 906 | 237 | 314 | 5749 | 4783 | 252 | 105 | 84180 | 112 | 33988 | 228 | 2690 | 1 | 41731 | 0 | 225 | 1 | 4933 | 1828 | 198 | 64657 | 24 | 1944 | 226 | 5452 | 39 | 1894 | 23580 | 3
UNID6349_Side_HeYellowFil1240_2020_133@081220_090119 | 721 | 1 | 3505 | 251 | 1117 | 220 | -1 | 1 | 137589 | 305 | 0 | 179 | 172 | 2897 | 155060 | 368 | 951 | 205 | 865 | 5908 | 5302 | 299 | 1 | 97964 | 176 | 37711 | 50 | 2980 | 185 | 47236 | 0 | 239 | 92 | 5768 | 1075 | 75 | 73240 | 1 | 1849 | 129 | 6625 | 1 | 2146 | 26321 | 23
UNID6335_Side2020_235@081220_090119 | 666 | 1 | 725 | 216 | 1841 | -1 | 3856 | 11 | 68702 | 397 | 0 | 1177 | 198 | 2249 | 160888 | 186 | 939 | 239 | 11 | 7896 | 21503 | 307 | 232 | 2263 | 0 | 37981 | 157 | 4288 | 1 | 46992 | 1 | 1475 | 112 | 4149 | 1362 | 124 | 127216 | 101 | 4407 | 167 | 1793 | 3 | 6708 | 31773 | 1
UNID6335_Inside_HeYellowFil1240_2020_168@081220_090119 | 669 | 1 | 1152 | 149 | 1794 | 0 | 4179 | 1 | 47467 | 232 | 0 | 136 | 148 | 1675 | 153992 | 146 | 911 | 96 | 44 | 6601 | 28596 | 109 | 7 | 1384 | 0 | 33872 | 182 | 3543 | 1 | 38497 | 0 | 1876 | 220 | 3036 | 1450 | 31 | 103367 | 1 | 3794 | 161 | 1436 | 52 | 4689 | 28114 | 104
UNID6335_Side_HeYellowFil1240_2020_167@081220_090119 | 665 | 1 | 583 | 201 | 2265 | 274 | 2179 | 1 | 101269 | 311 | 1 | 1097 | 70 | 1898 | 132292 | 0 | 1003 | 262 | 8 | 9002 | 19742 | 185 | 193 | 1513 | 0 | 38536 | 186 | 4137 | 1 | 49889 | 1 | 255 | 699 | 5224 | 1094 | 249 | 134164 | 26 | 3484 | 315 | 1630 | 1 | 7723 | 30433 | 1
UNID6330_Base2020_234@081220_090119 | 670 | 1 | 303 | 183 | 2623 | 688 | 788 | 1 | 134797 | 413 | 0 | 668 | 93 | 2342 | 74639 | 32 | 902 | 175 | 132 | 8713 | 25915 | 297 | 160 | 2108 | 0 | 36986 | 205 | 5909 | 1 | 45462 | 68 | 64 | 442 | 5614 | 1345 | 317 | 101282 | 1 | 1722 | 244 | 1463 | 56 | 6967 | 26993 | 1
UNID6330_OutsideSide_HeYellowFil1240_2020_154@081220_090119 | 705 | 1 | 1 | 221 | 2886 | 634 | 565 | 1 | 127548 | 151 | -1 | 859 | 56 | 2589 | 82571 | 0 | 1043 | 204 | 57 | 9369 | 26553 | 263 | 118 | 2768 | 0 | 38710 | 98 | 5920 | 298 | 47237 | 0 | 171 | 608 | 4652 | 969 | 265 | 104989 | 271 | 2080 | 249 | 1575 | 1 | 7979 | 27926 | 1
UNID6330_InsideBase_HeYellowFil1240_2020_152@081220_090119 | 615 | 10 | 68 | 174 | 3454 | 843 | 686 | 1 | 133203 | 219 | -1 | 524 | 90 | 2140 | 79747 | 226 | 1134 | 251 | 693 | 7918 | 26846 | 144 | 197 | 2338 | 0 | 38581 | 132 | 6058 | 221 | 50389 | 0 | 64 | 450 | 4347 | 1022 | 131 | 107804 | 1 | 1565 | 233 | 1351 | 1 | 172430 | 29023 | 1
ZW3000_Outside_HeYellowFil1240_2020_82@081220_090119 | 143 | 1 | 179 | 176 | 2337 | 973 | 239 | 281 | 130809 | 173 | 0 | 568 | 40 | 2458 | 78044 | 79 | 928 | 66 | 671 | 8050 | 25916 | 257 | -1 | 4233 | 0 | 36771 | 234 | 5647 | 42 | 46724 | 1 | 0 | 463 | 6282 | 949 | 233 | 89222 | 1 | 1828 | 316 | 1216 | 80 | 8756 | 30277 | 0
ZW3000_Inside_HeYellowFil1240_2020_80@081220_090119 | 472 | 12 | 132 | 197 | 1964 | 1079 | 267 | 1 | 128570 | 281 | 0 | 690 | 42 | 2434 | 76480 | 0 | 922 | 86 | 867 | 7773 | 25178 | 353 | 94 | 3791 | 0 | 34477 | 224 | 5520 | 163 | 45929 | 1 | 166 | 211 | 5780 | 1291 | 21 | 88007 | 1 | 1806 | 248 | 1035 | 12 | 8930 | 29186 | 1
ZW3000_Side_HeYellowFil1240_2020_76@081220_090119 | 623 | 110 | 17 | 235 | 2553 | 718 | 111 | 1 | 137536 | 338 | 0 | 248 | 8 | 3065 | 69375 | -5 | 1064 | 147 | 378 | 14660 | 21977 | 338 | 105 | 5435 | 1 | 38454 | 83 | 7396 | 169 | 47967 | 4 | 1 | 575 | 5913 | 1232 | 372 | 86042 | 21 | 1762 | 178 | 1693 | 1 | 6468 | 23893 | 52
ZW3000_Base_HeYellowFil1240_2020_75@081220_090119 | 559 | 1 | 107 | 205 | 2825 | 552 | 114 | 1 | 129911 | 203 | 0 | 451 | 103 | 2851 | 65236 | 57 | 1029 | 39 | 734 | 13479 | 20739 | 382 | 191 | 5081 | 1 | 37465 | 98 | 7014 | 118 | 46075 | 1 | 148 | 314 | 5453 | 783 | 233 | 81246 | 1 | 1714 | 121 | 1852 | 27 | 6136 | 23418 | 1
ZW3000_Outside2020_233@081220_090119 | 586 | 147 | 124 | 206 | 3038 | 663 | 194 | 1 | 129875 | 470 | 0 | 859 | 99 | 2283 | 82612 | 63 | 1082 | 140 | 869 | 6396 | 23065 | 264 | 1 | 9464 | 0 | 37755 | 293 | 4577 | 141 | 44592 | 1 | 45 | 582 | 5701 | 1186 | 96 | 85901 | 1 | 1929 | 226 | 1772 | 151 | 9187 | 28463 | 0
ZW3000_Outside2020_232@081220_090119 | 685 | 1 | 0 | 210 | 2596 | 827 | 192 | 1 | 135007 | 324 | 1 | 842 | 8 | 2280 | 85406 | 0 | 1051 | 410 | 354 | 7168 | 24435 | 315 | 17 | 9858 | 0 | 39658 | 221 | 4817 | 245 | 48689 | 1 | 54 | 512 | 5843 | 1644 | 238 | 89445 | 1 | 2069 | 102 | 1884 | 144 | 9845 | 29858 | 94
ZW3000_Side_HeYellowFil1240_2020_35@081220_090119 | 452 | 17 | 103 | 226 | 2630 | 758 | 85 | 2 | 132267 | 613 | -1 | 438 | 21 | 2317 | 83222 | 137 | 963 | 182 | 719 | 6342 | 24081 | 172 | 2 | 9626 | -7 | 39496 | 122 | 4975 | 410 | 46909 | 0 | 1 | 158 | 5454 | 1525 | 29 | 88735 | 1 | 1889 | 161 | 1977 | 101 | 9645 | 28881 | 0
ZW1837B_Side_HeYellowFil1240_2020_16@081220_090119 | 529 | -1 | 0 | 211 | 2807 | 822 | 707 | 17 | 121039 | 469 | 0 | 457 | 64 | 2315 | 63522 | 80 | 933 | 356 | 636 | 14947 | 25145 | 378 | 131 | 1727 | 30 | 37610 | 68 | 8731 | 363 | 46152 | 0 | 1 | 96 | 5535 | 1441 | 1 | 100210 | 1 | 1495 | 408 | 1379 | 0 | 5305 | 22179 | -8
ZW1837B_Side_HeYellowFil1240_2020_15@081220_090119 | 677 | 72 | 267 | 218 | 3090 | 811 | 642 | 1 | 127641 | 310 | 0 | 584 | 1 | 2374 | 67222 | 74 | 1017 | 144 | 199 | 16345 | 25921 | 421 | 253 | 1909 | 1 | 39552 | 220 | 9074 | 14 | 50192 | 1 | 54 | 201 | 6057 | 683 | 456 | 105973 | 1 | 1529 | 339 | 653 | 1 | 5628 | 22831 | 52
ZW1837_OutsideBase2020_231@081220_090119 | 577 | 61 | 265 | 210 | 2453 | 626 | 585 | 1 | 142786 | 284 | 0 | 668 | 99 | 2237 | 76777 | 83 | 1000 | 216 | 491 | 9579 | 24724 | 304 | 1 | 2748 | 0 | 39614 | 131 | 5725 | 80 | 48250 | 1 | 1 | 518 | 5919 | 1168 | 198 | 105611 | 49 | 1711 | 268 | 1965 | 1 | 7336 | 27791 | 114
ZW1837_OutsideBase_HeYellowFil1240_2020_92@081220_090119 | 727 | 1 | 196 | 234 | 2619 | 520 | 693 | 1 | 138330 | 457 | 0 | 594 | -2 | 2247 | 73477 | 108 | 1056 | 175 | 6 | 9153 | 23848 | 276 | 302 | 2638 | 1 | 37656 | 215 | 5812 | 75 | 45657 | 1 | 85 | 242 | 5722 | 1938 | 366 | 103123 | 84 | 1728 | 194 | 1627 | 64 | 7255 | 26086 | 2
ZW1837_Inside2020_230@081220_090119 | 590 | 1 | 86 | 290 | 2155 | 931 | 257 | 1 | 128605 | 424 | -1 | 544 | 65 | 2021 | 64369 | 15 | 1082 | 297 | 785 | 9645 | 27673 | 381 | 171 | 2935 | 0 | 40184 | 181 | 4835 | 66 | 49901 | 0 | 19 | 353 | 6390 | 1261 | 1 | 87785 | 1 | 1685 | 56 | 1260 | 1 | 6170 | 32987 | 12
ZW1837_Side_HeYellowFil1240_2020_9@081220_090119 | 483 | 1 | 381 | 196 | 2541 | 623 | 1 | 18 | 125873 | 9 | -1 | 490 | 78 | 1815 | 63795 | 62 | 1012 | 258 | 62 | 10129 | 27252 | 417 | 141 | 2775 | 0 | 40176 | 196 | 4789 | 350 | 47832 | 1 | 83 | 211 | 5644 | 855 | 240 | 86863 | 1 | 1711 | 182 | 1521 | 1 | 5925 | 33032 | 1
ZT3982I_Side2020_241@081220_090205 | 429 | 0 | 5 | 157 | 728 | 157 | 1554 | 1 | 145463 | 274 | 0 | 335 | 136 | 2485 | 115998 | 0 | 862 | 84 | 12 | 10712 | 7403 | 325 | 3 | 9465 | 0 | 32905 | 183 | 2009 | 10 | 40960 | 22 | 34 | 602 | 5877 | 2003 | 360 | 150883 | 1 | 1614 | 181 | 1523 | 49 | 6045 | 18891 | 0
ZT39821_InsideBase_HeYellowFil1240_2020_157@081220_090205 | 498 | 1 | 7 | 184 | 1008 | -1 | 1396 | 1 | 125162 | 99 | 0 | 139 | 208 | 9755 | 306183 | 0 | 1092 | 146 | 619 | 8908 | 11126 | 485 | 1 | 12323 | 19 | 36815 | 293 | 2564 | 2 | 48535 | 0 | 1 | 456 | 5422 | 2389 | 3 | 158597 | 1 | 2630 | 86 | 2064 | 0 | 8185 | 22927 | 0
ZT3982I_Cross_HeYellowFil1240_2020_155@081220_090205 | 397 | 1 | 267 | 136 | 867 | 2 | 1344 | 1 | 125484 | 290 | -1 | 334 | 92 | 2313 | 103286 | 0 | 718 | 69 | 890 | 8551 | 6640 | 325 | 151 | 7858 | 0 | 24732 | 144 | 2163 | 143 | 35024 | 0 | 41 | 460 | 4930 | 1307 | 1 | 128333 | 45 | 1619 | 185 | 1195 | 1 | 5338 | 14758 | 1
ZT6316_Outside_HeYellowFil1240_2020_123@081220_090205 | 550 | 1 | -1 | 216 | 3193 | 917 | 868 | 1 | 144431 | 290 | 0 | 794 | 56 | 2411 | 64483 | 44 | 959 | 298 | 1115 | 15503 | 26085 | 427 | 95 | 2382 | 0 | 40215 | 121 | 9199 | 17 | 49851 | 1 | 25 | 615 | 5500 | 1316 | 27 | 107371 | 132 | 1267 | 276 | 1297 | 1 | 5326 | 23357 | -2
ZT6316_Cross_HeYellowFil1240_2020_122@081220_090205 | 353 | 23 | 588 | 148 | 3026 | 660 | 926 | 1 | 123706 | 138 | 0 | 582 | 43 | 2284 | 60808 | 89 | 985 | 17 | 16 | 16157 | 25127 | 299 | 169 | 1979 | 0 | 35882 | 129 | 8845 | 439 | 41894 | 13 | 95 | 503 | 5198 | 772 | 444 | 97427 | 1 | 1379 | 323 | 1011 | 102 | 4994 | 21330 | 1
ZT6316_Outside_HeYellowFil1240_2020_121@081220_090205 | 49 | 1 | 124 | 236 | 2576 | 164 | 3884 | 322 | 388203 | 430 | -1 | 2453 | 101 | 2193 | 19198 | 18 | 1043 | 770 | 91 | 3836 | 6581 | 229 | 1 | 4299 | 0 | 38150 | 186 | 6104 | 1 | 46047 | 1 | 577 | 1420 | 720 | 1902 | 1025 | 135589 | 298 | 216 | 25 | 601 | 123 | 2317 | 16920 | 0
CM18A_Outside2020_240@081220_090205 | 531 | 4 | 121 | 236 | 1464 | 23 | 313 | 1 | 162773 | 306 | 0 | 483 | 232 | 1640 | 148172 | 120 | 1001 | 117 | 461 | 3178 | 2872 | 410 | 67 | 2835 | 33 | 39719 | 229 | 3213 | 208 | 50195 | 0 | 2 | 552 | 5970 | 711 | 296 | 44603 | 30 | 2403 | 183 | 1760 | 47 | 2903 | 22832 | 1
CM18A_Neck_HeYellowFil1240_2020_147@081220_090205 | 731 | 3 | -1 | 275 | 1103 | 41 | 157 | 1 | 162715 | 80 | 0 | 427 | 262 | 1466 | 147258 | 140 | 1100 | 239 | 373 | 3535 | 2991 | 283 | 1 | 2817 | 1 | 39034 | 322 | 3089 | 488 | 50467 | 0 | 15 | 314 | 5758 | 1152 | 334 | 44298 | 86 | 2317 | 220 | 1981 | 1 | 2912 | 23603 | 76
ZW127_Base_HeYellowFil1240_2020_22@081220_090205 | 661 | 28 | 0 | 215 | 2443 | 238 | 881 | 1 | 56999 | 476 | 0 | 172 | 61 | 2419 | 105114 | 0 | 1067 | 109 | 5 | 10424 | 16641 | 297 | 71 | 6866 | 0 | 38147 | 128 | 5228 | 462 | 46645 | 1 | 337 | 239 | 5457 | 2372 | 184 | 85886 | 60 | 3387 | 163 | 1067 | 1 | 5913 | 25928 | 19
ZW127_Exterior_HeYellowFil1240_2020_21@081220_090205 | 622 | 1 | 0 | 263 | 2954 | 435 | 853 | 1 | 73944 | 124 | 0 | 476 | 112 | 2415 | 100290 | 95 | 979 | 220 | 243 | 10146 | 22890 | 279 | 84 | 6497 | 0 | 40189 | 185 | 5489 | 175 | 50259 | 1 | 621 | 13 | 5521 | 2197 | 42 | 90250 | 1 | 2799 | 149 | 1340 | 106 | 6893 | 25445 | 1
ZW127_Cross_HeYellowFil1240_2020_20@081220_090205 | 519 | 1 | 0 | 271 | 2291 | 525 | 66 | 1 | 127963 | 97 | 0 | 460 | 1 | 2332 | 70982 | 89 | 1065 | 46 | 309 | 11152 | 21270 | 361 | 149 | 5076 | 1 | 38268 | 267 | 5038 | 46 | 48721 | 10 | 72 | 382 | 5873 | 1707 | 239 | 88949 | 1 | 1617 | 177 | 1571 | 1 | 5328 | 22741 | 109
ZW127_Outside2020_239@081220_090205 | 589 | 1 | 564 | 187 | 2933 | 330 | 1409 | 1 | 48545 | 374 | 1 | 589 | 156 | 2626 | 89735 | 0 | 1058 | 320 | 1 | 3242 | 16369 | 299 | -1 | 4792 | 0 | 39977 | 0 | 4741 | 636 | 49939 | -1 | 226 | 455 | 5703 | 1348 | 2 | 90700 | 63 | 4015 | 231 | 1639 | 1 | 9112 | 30099 | 0
ZW127_Base_HeYellowFil1240_2020_69@081220_090205 | 605 | 61 | 721 | 265 | 2503 | 369 | 1348 | 1 | 46302 | 0 | -1 | 656 | 105 | 2513 | 99013 | 0 | 961 | 450 | 1 | 3956 | 17206 | 243 | 1 | 4111 | 0 | 38495 | 190 | 4932 | 1 | 48887 | 1 | 130 | 447 | 6504 | 907 | 0 | 90356 | 50 | 3856 | 171 | 1611 | 1 | 8269 | 29456 | 1
ZW127_InsideBase_HeYellowFil1240_2020_68@081220_090205 | 482 | 1 | 439 | 264 | 2673 | 484 | 851 | 59 | 63065 | 241 | 0 | 351 | 49 | 2490 | 98513 | 201 | 985 | 145 | 50 | 4732 | 19360 | 148 | 1 | 4454 | 1 | 38723 | 365 | 4958 | 342 | 47220 | 1 | 2 | 555 | 5907 | 1360 | 112 | 88730 | 1 | 3507 | 191 | 1415 | 1 | 9721 | 29077 | 109
ZW1113_Side_HeYellowFil1240_2020_28@081220_090205 | 410 | 1 | 102 | 250 | 2550 | 930 | 817 | 70 | 97614 | 338 | 0 | 774 | 170 | 2989 | 92748 | 52 | 1028 | 344 | 641 | 8657 | 26246 | 359 | 140 | 5220 | 1 | 39816 | 221 | 6592 | 1 | 48359 | 1 | 166 | 152 | 4599 | 1549 | 1 | 84485 | 1 | 2035 | 302 | 1756 | 1 | 7857 | 28916 | 1
ZW1113_Side_HeYellowFil1240_2020_27@081220_090205 | 477 | 1 | -1 | 280 | 2840 | 627 | 565 | 1 | 92516 | 183 | 0 | 1576 | 73 | 3425 | 99993 | 116 | 975 | 85 | 576 | 8489 | 27339 | 297 | 215 | 5522 | 0 | 38069 | 248 | 6875 | 1 | 49357 | 1 | 335 | 252 | 4583 | 1222 | 1 | 86922 | 1 | 2691 | 241 | 1799 | 1 | 8414 | 30507 | 1
ZW1113_Side_HeYellowFil1240_2020_26@081220_090205 | 286 | 21 | 380 | 376 | 3009 | 716 | 716 | 1 | 101919 | 454 | 0 | 747 | 103 | 3579 | 88019 | 3 | 1099 | 179 | 201 | 8945 | 25906 | 307 | 234 | 5235 | 1 | 39717 | 164 | 6841 | 1 | 49887 | 1 | 126 | 601 | 4243 | 1576 | 263 | 86229 | 48 | 2181 | 212 | 1567 | 1 | 8057 | 29733 | 1
ZW1113_Side2020_238@081220_090205 | 372 | 1 | 600 | 245 | 2468 | 771 | 327 | 1 | 111550 | 239 | 1 | 838 | 1 | 3632 | 87917 | 97 | 1086 | 118 | 256 | 10361 | 24747 | 409 | 201 | 4833 | 0 | 39976 | 134 | 6966 | 256 | 52244 | 82 | 52 | 308 | 4517 | 1300 | 173 | 86706 | 1 | 2114 | 207 | 2068 | 0 | 7947 | 30538 | 1
ZW1113_Inside_HeYellowFil1240_2020_53@081220_090205 | 542 | 1 | 303 | 156 | 2048 | 612 | 244 | 1 | 95717 | 251 | 0 | 464 | 35 | 2431 | 62319 | 39 | 846 | 211 | 8 | 9200 | 17322 | 238 | 2 | 3700 | 0 | 32119 | 180 | 4931 | 344 | 34761 | 1 | 53 | 144 | 4038 | 1330 | 239 | 63157 | 1 | 1405 | 141 | 1217 | 213 | 5396 | 22432 | 2
ZW1113_Side_HeYellowFil1240_2020_51@081220_090205 | 440 | 1 | 66 | 287 | 3021 | 566 | 329 | 1 | 103732 | 277 | 0 | 611 | 71 | 5076 | 83845 | 0 | 1047 | 179 | 296 | 8853 | 23375 | 331 | 2 | 5138 | 43 | 38524 | 256 | 6481 | 1 | 47466 | 1 | 1 | 491 | 4547 | 1028 | 222 | 81872 | 1 | 2084 | 262 | 1332 | 143 | 7640 | 27956 | 0
ZW2076_InsideBase2020_237@081220_090205 | 459 | 1 | 312 | 204 | 2815 | 784 | 626 | 1 | 155889 | 230 | 0 | 556 | 67 | 2432 | 82747 | 0 | 1073 | 280 | 224 | 10896 | 27368 | 292 | 197 | 3007 | 0 | 38671 | 136 | 7274 | 480 | 49187 | 1 | 116 | 497 | 5660 | 1876 | 471 | 110245 | 1 | 1765 | 249 | 1556 | 1 | 8342 | 27888 | 1
ZW2076_InsideBase_HeYellowFil1240_2020_49@081220_090205 | 579 | 1 | 130 | 201 | 3257 | 626 | 670 | 1 | 155084 | 156 | 1 | 462 | 52 | 2380 | 79127 | 0 | 1061 | 100 | 1172 | 9784 | 26473 | 267 | 105 | 2909 | 0 | 38826 | -8 | 6562 | 288 | 48642 | -3 | 1 | 545 | 5672 | 1001 | 1 | 109283 | 1 | 1688 | 249 | 1104 | 1 | 7837 | 26660 | 99
UNID6349_Side2020_236@081220_090205 | 500 | 95 | 2625 | 226 | 1669 | 196 | -5 | 1 | 126416 | 361 | 0 | 180 | 351 | 2070 | 151101 | 242 | 1063 | 324 | 232 | 5788 | 5267 | 345 | 1 | 93037 | 61 | 35055 | 156 | 2940 | 148 | 44131 | 0 | 313 | 323 | 4237 | 1627 | 284 | 70189 | 1 | 1829 | 119 | 6152 | 1 | 91683 | 25019 | 0
UNID6349_OutsideBase_HeYellowFil1240_2020_134@081220_090205 | 613 | 1 | 2902 | 214 | 812 | 342 | -12 | 1 | 121872 | 467 | 0 | 340 | 145 | 2019 | 140483 | 414 | 906 | 237 | 314 | 5749 | 4783 | 252 | 105 | 84180 | 112 | 33988 | 228 | 2690 | 1 | 41731 | 0 | 225 | 1 | 4933 | 1828 | 198 | 64657 | 24 | 1944 | 226 | 5452 | 39 | 1894 | 23580 | 3
UNID6349_Side_HeYellowFil1240_2020_133@081220_090205 | 721 | 1 | 3505 | 251 | 1117 | 220 | -1 | 1 | 137589 | 305 | 0 | 179 | 172 | 2897 | 155060 | 368 | 951 | 205 | 865 | 5908 | 5302 | 299 | 1 | 97964 | 176 | 37711 | 50 | 2980 | 185 | 47236 | 0 | 239 | 92 | 5768 | 1075 | 75 | 73240 | 1 | 1849 | 129 | 6625 | 1 | 2146 | 26321 | 23
UNID6335_Side2020_235@081220_090205 | 666 | 1 | 725 | 216 | 1841 | -1 | 3856 | 11 | 68702 | 397 | 0 | 1177 | 198 | 2249 | 160888 | 186 | 939 | 239 | 11 | 7896 | 21503 | 307 | 232 | 2263 | 0 | 37981 | 157 | 4288 | 1 | 46992 | 1 | 1475 | 112 | 4149 | 1362 | 124 | 127216 | 101 | 4407 | 167 | 1793 | 3 | 6708 | 31773 | 1
UNID6335_Inside_HeYellowFil1240_2020_168@081220_090205 | 669 | 1 | 1152 | 149 | 1794 | 0 | 4179 | 1 | 47467 | 232 | 0 | 136 | 148 | 1675 | 153992 | 146 | 911 | 96 | 44 | 6601 | 28596 | 109 | 7 | 1384 | 0 | 33872 | 182 | 3543 | 1 | 38497 | 0 | 1876 | 220 | 3036 | 1450 | 31 | 103367 | 1 | 3794 | 161 | 1436 | 52 | 4689 | 28114 | 104
UNID6335_Side_HeYellowFil1240_2020_167@081220_090205 | 665 | 1 | 583 | 201 | 2265 | 274 | 2179 | 1 | 101269 | 311 | 1 | 1097 | 70 | 1898 | 132292 | 0 | 1003 | 262 | 8 | 9002 | 19742 | 185 | 193 | 1513 | 0 | 38536 | 186 | 4137 | 1 | 49889 | 1 | 255 | 699 | 5224 | 1094 | 249 | 134164 | 26 | 3484 | 315 | 1630 | 1 | 7723 | 30433 | 1
UNID6330_Base2020_234@081220_090205 | 670 | 1 | 303 | 183 | 2623 | 688 | 788 | 1 | 134797 | 413 | 0 | 668 | 93 | 2342 | 74639 | 32 | 902 | 175 | 132 | 8713 | 25915 | 297 | 160 | 2108 | 0 | 36986 | 205 | 5909 | 1 | 45462 | 68 | 64 | 442 | 5614 | 1345 | 317 | 101282 | 1 | 1722 | 244 | 1463 | 56 | 6967 | 26993 | 1
UNID6330_OutsideSide_HeYellowFil1240_2020_154@081220_090205 | 705 | 1 | 1 | 221 | 2886 | 634 | 565 | 1 | 127548 | 151 | -1 | 859 | 56 | 2589 | 82571 | 0 | 1043 | 204 | 57 | 9369 | 26553 | 263 | 118 | 2768 | 0 | 38710 | 98 | 5920 | 298 | 47237 | 0 | 171 | 608 | 4652 | 969 | 265 | 104989 | 271 | 2080 | 249 | 1575 | 1 | 7979 | 27926 | 1
UNID6330_InsideBase_HeYellowFil1240_2020_152@081220_090205 | 615 | 10 | 68 | 174 | 3454 | 843 | 686 | 1 | 133203 | 219 | -1 | 524 | 90 | 2140 | 79747 | 226 | 1134 | 251 | 693 | 7918 | 26846 | 144 | 197 | 2338 | 0 | 38581 | 132 | 6058 | 221 | 50389 | 0 | 64 | 450 | 4347 | 1022 | 131 | 107804 | 1 | 1565 | 233 | 1351 | 1 | 172430 | 29023 | 1
ZW3000_Outside_HeYellowFil1240_2020_82@081220_090205 | 143 | 1 | 179 | 176 | 2337 | 973 | 239 | 281 | 130809 | 173 | 0 | 568 | 40 | 2458 | 78044 | 79 | 928 | 66 | 671 | 8050 | 25916 | 257 | -1 | 4233 | 0 | 36771 | 234 | 5647 | 42 | 46724 | 1 | 0 | 463 | 6282 | 949 | 233 | 89222 | 1 | 1828 | 316 | 1216 | 80 | 8756 | 30277 | 0
ZW3000_Inside_HeYellowFil1240_2020_80@081220_090205 | 472 | 12 | 132 | 197 | 1964 | 1079 | 267 | 1 | 128570 | 281 | 0 | 690 | 42 | 2434 | 76480 | 0 | 922 | 86 | 867 | 7773 | 25178 | 353 | 94 | 3791 | 0 | 34477 | 224 | 5520 | 163 | 45929 | 1 | 166 | 211 | 5780 | 1291 | 21 | 88007 | 1 | 1806 | 248 | 1035 | 12 | 8930 | 29186 | 1
ZW3000_Side_HeYellowFil1240_2020_76@081220_090205 | 623 | 110 | 17 | 235 | 2553 | 718 | 111 | 1 | 137536 | 338 | 0 | 248 | 8 | 3065 | 69375 | -5 | 1064 | 147 | 378 | 14660 | 21977 | 338 | 105 | 5435 | 1 | 38454 | 83 | 7396 | 169 | 47967 | 4 | 1 | 575 | 5913 | 1232 | 372 | 86042 | 21 | 1762 | 178 | 1693 | 1 | 6468 | 23893 | 52
ZW3000_Base_HeYellowFil1240_2020_75@081220_090205 | 559 | 1 | 107 | 205 | 2825 | 552 | 114 | 1 | 129911 | 203 | 0 | 451 | 103 | 2851 | 65236 | 57 | 1029 | 39 | 734 | 13479 | 20739 | 382 | 191 | 5081 | 1 | 37465 | 98 | 7014 | 118 | 46075 | 1 | 148 | 314 | 5453 | 783 | 233 | 81246 | 1 | 1714 | 121 | 1852 | 27 | 6136 | 23418 | 1
ZW3000_Outside2020_233@081220_090205 | 586 | 147 | 124 | 206 | 3038 | 663 | 194 | 1 | 129875 | 470 | 0 | 859 | 99 | 2283 | 82612 | 63 | 1082 | 140 | 869 | 6396 | 23065 | 264 | 1 | 9464 | 0 | 37755 | 293 | 4577 | 141 | 44592 | 1 | 45 | 582 | 5701 | 1186 | 96 | 85901 | 1 | 1929 | 226 | 1772 | 151 | 9187 | 28463 | 0
ZW3000_Outside2020_232@081220_090205 | 685 | 1 | 0 | 210 | 2596 | 827 | 192 | 1 | 135007 | 324 | 1 | 842 | 8 | 2280 | 85406 | 0 | 1051 | 410 | 354 | 7168 | 24435 | 315 | 17 | 9858 | 0 | 39658 | 221 | 4817 | 245 | 48689 | 1 | 54 | 512 | 5843 | 1644 | 238 | 89445 | 1 | 2069 | 102 | 1884 | 144 | 9845 | 29858 | 94
ZW3000_Side_HeYellowFil1240_2020_35@081220_090205 | 452 | 17 | 103 | 226 | 2630 | 758 | 85 | 2 | 132267 | 613 | -1 | 438 | 21 | 2317 | 83222 | 137 | 963 | 182 | 719 | 6342 | 24081 | 172 | 2 | 9626 | -7 | 39496 | 122 | 4975 | 410 | 46909 | 0 | 1 | 158 | 5454 | 1525 | 29 | 88735 | 1 | 1889 | 161 | 1977 | 101 | 9645 | 28881 | 0
ZW1837B_Side_HeYellowFil1240_2020_16@081220_090205 | 529 | -1 | 0 | 211 | 2807 | 822 | 707 | 17 | 121039 | 469 | 0 | 457 | 64 | 2315 | 63522 | 80 | 933 | 356 | 636 | 14947 | 25145 | 378 | 131 | 1727 | 30 | 37610 | 68 | 8731 | 363 | 46152 | 0 | 1 | 96 | 5535 | 1441 | 1 | 100210 | 1 | 1495 | 408 | 1379 | 0 | 5305 | 22179 | -8
ZW1837B_Side_HeYellowFil1240_2020_15@081220_090205 | 677 | 72 | 267 | 218 | 3090 | 811 | 642 | 1 | 127641 | 310 | 0 | 584 | 1 | 2374 | 67222 | 74 | 1017 | 144 | 199 | 16345 | 25921 | 421 | 253 | 1909 | 1 | 39552 | 220 | 9074 | 14 | 50192 | 1 | 54 | 201 | 6057 | 683 | 456 | 105973 | 1 | 1529 | 339 | 653 | 1 | 5628 | 22831 | 52
ZW1837_OutsideBase2020_231@081220_090205 | 577 | 61 | 265 | 210 | 2453 | 626 | 585 | 1 | 142786 | 284 | 0 | 668 | 99 | 2237 | 76777 | 83 | 1000 | 216 | 491 | 9579 | 24724 | 304 | 1 | 2748 | 0 | 39614 | 131 | 5725 | 80 | 48250 | 1 | 1 | 518 | 5919 | 1168 | 198 | 105611 | 49 | 1711 | 268 | 1965 | 1 | 7336 | 27791 | 114
ZW1837_OutsideBase_HeYellowFil1240_2020_92@081220_090205 | 727 | 1 | 196 | 234 | 2619 | 520 | 693 | 1 | 138330 | 457 | 0 | 594 | -2 | 2247 | 73477 | 108 | 1056 | 175 | 6 | 9153 | 23848 | 276 | 302 | 2638 | 1 | 37656 | 215 | 5812 | 75 | 45657 | 1 | 85 | 242 | 5722 | 1938 | 366 | 103123 | 84 | 1728 | 194 | 1627 | 64 | 7255 | 26086 | 2
ZW1837_Inside2020_230@081220_090205 | 590 | 1 | 86 | 290 | 2155 | 931 | 257 | 1 | 128605 | 424 | -1 | 544 | 65 | 2021 | 64369 | 15 | 1082 | 297 | 785 | 9645 | 27673 | 381 | 171 | 2935 | 0 | 40184 | 181 | 4835 | 66 | 49901 | 0 | 19 | 353 | 6390 | 1261 | 1 | 87785 | 1 | 1685 | 56 | 1260 | 1 | 6170 | 32987 | 12
ZW1837_Side_HeYellowFil1240_2020_9@081220_090205 | 483 | 1 | 381 | 196 | 2541 | 623 | 1 | 18 | 125873 | 9 | -1 | 490 | 78 | 1815 | 63795 | 62 | 1012 | 258 | 62 | 10129 | 27252 | 417 | 141 | 2775 | 0 | 40176 | 196 | 4789 | 350 | 47832 | 1 | 83 | 211 | 5644 | 855 | 240 | 86863 | 1 | 1711 | 182 | 1521 | 1 | 5925 | 33032 | 1
ZW122_InsideNeck2020_229@081220_090205 | 594 | 1 | 267 | 187 | 2548 | 495 | 276 | 1 | 88453 | 443 | -1 | 402 | 73 | 2998 | 86507 | 114 | 954 | 208 | 436 | 7116 | 23070 | 292 | 134 | 5278 | 0 | 37385 | 122 | 5017 | 338 | 45042 | 0 | 156 | 6 | 5443 | 1397 | 1 | 79686 | 1 | 2561 | 215 | 1609 | 1 | 7431 | 23891 | 1
ZW122_OutsideShoulder2020_228@081220_090205 | 507 | 1 | 597 | 267 | 2927 | 561 | 469 | 1 | 119069 | 506 | 0 | 697 | 1 | 2913 | 83808 | 95 | 1045 | 294 | 635 | 8777 | 26701 | 337 | 1 | 4798 | 0 | 40346 | 250 | 4957 | 182 | 49874 | 98 | 76 | 430 | 6303 | 1777 | 102 | 85421 | 1 | 2075 | 283 | 1397 | 1 | 8265 | 24416 | 1
ZW122_OutsideNeck_HeYellowFil1240_2020_87@081220_090205 | 603 | 1 | 205 | 206 | 2676 | 531 | 655 | 1 | 92335 | 611 | 0 | 718 | 126 | 2470 | 89416 | 131 | 961 | 191 | 175 | 8199 | 23693 | 216 | 94 | 5952 | 0 | 39557 | 252 | 4917 | 149 | 47827 | 0 | 217 | 446 | 5840 | 1650 | 165 | 81942 | 20 | 2203 | 98 | 1438 | 1 | 7869 | 24607 | 1
ZW122_Outside2020_227@081220_090205 | 682 | 66 | 14 | 257 | 3017 | 680 | 417 | 1 | 90342 | 144 | 0 | 660 | 26 | 2178 | 88651 | 0 | 984 | 153 | 62 | 9154 | 23257 | 271 | 27 | 4550 | 0 | 39793 | 200 | 4831 | 323 | 49143 | 1 | 140 | 417 | 5356 | 1218 | 92 | 81205 | 68 | 2167 | 225 | 1873 | 1 | 7275 | 24637 | 26
ZW122_Inside_HeYellowFil1240_2020_62@081220_090205 | 188 | 1 | 198 | 225 | 2507 | 479 | 294 | 274 | 102120 | 161 | 0 | 598 | 16 | 2051 | 76239 | 19 | 981 | 73 | 590 | 7743 | 23900 | 297 | 1 | 4976 | 0 | 39117 | 281 | 4645 | 499 | 46699 | 67 | 95 | 279 | 5117 | 1081 | 59 | 80163 | 89 | 1868 | 269 | 1412 | 1 | 6505 | 22888 | 103
ZW122_Side_HeYellowFil1240_2020_61@081220_090205 | 641 | 35 | 364 | 272 | 2826 | 433 | 432 | 1 | 74401 | 149 | 0 | 655 | 121 | 2020 | 97942 | 147 | 1049 | 119 | 46 | 8223 | 21308 | 347 | 1 | 4506 | 0 | 40557 | 254 | 5038 | 280 | 49518 | 53 | 224 | 279 | 5665 | 1341 | 174 | 81814 | 29 | 2713 | 141 | 1242 | 1 | 6870 | 24730 | 18
ZW125_Exterior_2020_226@081220_090205 | 600 | 7 | 353 | 233 | 2851 | 970 | 489 | 1 | 93122 | 210 | 0 | 566 | 42 | 3176 | 113098 | 136 | 1052 | 206 | 215 | 11613 | 19669 | 346 | 1 | 7844 | 0 | 40944 | 213 | 7908 | 215 | 49792 | 0 | 324 | 439 | 5671 | 1884 | 135 | 90641 | 48 | 2768 | 271 | 1790 | 116 | 7444 | 33130 | 39
ZW125_Exterior_HeYellowFil1240_2020_44@081220_090205 | 524 | 1 | 411 | 167 | 2677 | 548 | 312 | 104 | 86528 | 335 | 0 | 269 | 56 | 2826 | 114704 | 116 | 1140 | 172 | 14 | 12220 | 19633 | 356 | 6 | 8077 | 0 | 39416 | 254 | 8302 | 278 | 51282 | 1 | 271 | 37 | 5905 | 1548 | 285 | 90473 | 1 | 3378 | 222 | 2398 | 122 | 5800 | 33747 | -1
ZW125_Exterior_HeYellowFil1240_2020_43@081220_090205 | 607 | 6 | 960 | 193 | 3149 | 458 | 481 | 27 | 54517 | 77 | 0 | 357 | 103 | 2807 | 129025 | 179 | 968 | 257 | 243 | 9569 | 16662 | 368 | 1 | 8906 | 0 | 39494 | 234 | 8189 | 382 | 50702 | 0 | 413 | 236 | 5639 | 1920 | 1 | 91231 | 1 | 3855 | 215 | 2028 | 142 | 5668 | 33970 | -2
ZW2126_Side_2020_225@081220_090205 | 483 | 17 | 793 | 131 | 406 | 144 | 1391 | 7 | 126472 | 142 | 0 | 206 | 100 | 2135 | 103379 | 0 | 1071 | 220 | 486 | 12423 | 6258 | 305 | 120 | 13418 | 0 | 35776 | 78 | 2674 | 423 | 43857 | 5 | 112 | 476 | 5703 | 1997 | 92 | 197822 | 48 | 1376 | 151 | 1738 | 1 | 5333 | 19845 | 1
ZW2126_Side_HeYellowFil1240_2020_97@081220_090205 | 508 | 2 | 758 | 231 | 1075 | 0 | 1411 | 1 | 126713 | 486 | 0 | 204 | 110 | 2217 | 104819 | 0 | 984 | 141 | 51 | 12830 | 6502 | 390 | -2 | 13867 | 3 | 38655 | 184 | 2691 | 20 | 47599 | 1 | 1 | 625 | 6098 | 1977 | 321 | 204837 | 1 | 1632 | 106 | 1549 | 125 | 5368 | 19066 | 0
ZW2126_Outside_HeYellowFil1240_2020_96@081220_090205 | 395 | 1 | 461 | 304 | 813 | -43 | 1409 | 1 | 117052 | 208 | 0 | 128 | 129 | 2243 | 97788 | 38 | 1037 | 272 | 97 | 12027 | 5984 | 284 | 108 | 13577 | 12 | 38443 | 355 | 2738 | 110 | 46963 | 1 | 1 | 603 | 5606 | 2653 | 220 | 196845 | 20 | 1549 | 268 | 1808 | 27 | 4984 | 18623 | 3
ZW2089_OutsideBase_2020_224@081220_090205 | 187 | 1 | 549 | 172 | 1097 | 160 | 981 | 263 | 129485 | 230 | 0 | 175 | 106 | 3081 | 99780 | 0 | 935 | 156 | 498 | 16022 | 7622 | 306 | 118 | 19274 | 34 | 34746 | 138 | 5171 | 46 | 42727 | 0 | 177 | 729 | 5639 | 2072 | 125 | 97274 | 33 | 1614 | 150 | 2254 | 76 | 7307 | 22041 | 9
ZW2089_InsideBase_2020_223@081220_090205 | 529 | 28 | 190 | 206 | 1271 | 243 | 1013 | 1 | 139714 | 438 | 0 | 264 | 215 | 3281 | 105131 | 3 | 1073 | 46 | 799 | 17353 | 8176 | 427 | 1 | 20854 | 0 | 38355 | 315 | 5831 | 322 | 50008 | 0 | 156 | 667 | 5820 | 1725 | 201 | 107335 | 1 | 1560 | 213 | 2440 | 36 | 7915 | 24046 | 40
ZW2089_InsideBase_HeYellowFil1240_2020_46@081220_090205 | 455 | 0 | 796 | 183 | 938 | 229 | 986 | 1 | 134057 | 258 | 0 | 139 | 227 | 3441 | 104733 | 0 | 970 | 240 | 406 | 16887 | 8035 | 293 | 1 | 19636 | 8 | 34923 | 143 | 5303 | 222 | 44401 | 1 | 21 | 287 | 5644 | 2601 | 121 | 100607 | 1 | 1425 | 152 | 1903 | 147 | 7416 | 22754 | 0
ZW2094_InsideBase_HeYellowFil1240_2020_60@081220_090205 | 463 | 1 | 11 | 242 | 2793 | 767 | 591 | 1 | 146915 | 350 | 0 | 514 | 105 | 1989 | 89161 | 0 | 1031 | 254 | 410 | 8223 | 25892 | 298 | 172 | 2820 | 24 | 39284 | 272 | 5622 | 69 | 50782 | 1 | 1 | 648 | 6409 | 1476 | 295 | 107799 | 32 | 1903 | 332 | 1555 | 4 | 7225 | 28756 | 3
ZW2094_Base_HeYellowFil1240_2020_59@081220_090205 | 139 | 117 | 374 | 167 | 2255 | 635 | 696 | 301 | 147494 | 480 | 0 | 671 | 111 | 1994 | 88803 | 0 | 1105 | 490 | 359 | 8082 | 26029 | 281 | 207 | 2347 | 2 | 37993 | 124 | 5110 | 165 | 47526 | 0 | 12 | 608 | 6180 | 1303 | 314 | 103995 | 1 | 1815 | 286 | 1115 | 1 | 7015 | 27381 | 126
ZW2094_Cross_HeYellowFil1240_2020_58@081220_090205 | 534 | 1 | 0 | 300 | 2429 | 681 | 710 | 1 | 138039 | 254 | -2 | 590 | 28 | 1973 | 83614 | 87 | 1080 | 160 | 489 | 7664 | 24501 | 220 | 286 | 2338 | 1 | 36845 | 101 | 4994 | 256 | 45555 | 88 | 115 | 364 | 5872 | 1121 | 79 | 98937 | 46 | 1723 | 204 | 1192 | 1 | 6727 | 26791 | 39
ZW1904_Outside_2020_222@081220_090205 | 636 | 53 | 457 | 247 | 2768 | 878 | 411 | 1 | 134902 | 133 | 0 | 488 | 94 | 2346 | 73780 | 0 | 1056 | 330 | 683 | 11591 | 23020 | 383 | 56 | 4954 | 1 | 39196 | 215 | 5256 | 657 | 49728 | 1 | 76 | 381 | 5146 | 1876 | 191 | 91817 | 1 | 1468 | 246 | 1620 | 1 | 5824 | 23581 | 1
ZW1904_Outside_HeYellowFil1240_2020_85@081220_090205 | 479 | 1 | 453 | 275 | 2622 | 709 | 294 | 1 | 131108 | 429 | 0 | 472 | 60 | 2080 | 72801 | 0 | 1021 | 157 | 461 | 11301 | 22511 | 363 | 174 | 4514 | 0 | 39417 | 212 | 5245 | 580 | 47828 | 1 | 5 | 421 | 5169 | 1806 | 155 | 88981 | 1 | 1634 | 130 | 1285 | 1 | 5402 | 23640 | 5
ZW1904_Outside_HeYellowFil1240_2020_83@081220_090205 | 643 | 83 | 34 | 264 | 2544 | 732 | 352 | 1 | 141018 | 92 | 0 | 629 | 73 | 2349 | 76228 | 102 | 1172 | 127 | 197 | 12433 | 23824 | 469 | 156 | 5628 | 1 | 40469 | 197 | 5400 | 172 | 51125 | 1 | 79 | 410 | 5834 | 1966 | 378 | 94136 | 113 | 1589 | 376 | 1364 | 1 | 5693 | 24314 | 2
ZW2026_Side_HeYellowFil1240_2020_25@081220_090205 | 503 | 1 | 0 | 247 | 1756 | 420 | 403 | 1 | 136288 | 192 | 0 | 873 | 73 | 1635 | 93218 | 0 | 1056 | 263 | 324 | 4203 | 13876 | 157 | 76 | 2193 | 0 | 40968 | 314 | 2583 | 400 | 50558 | 1 | 70 | 381 | 5952 | 1544 | 262 | 87219 | 1 | 2407 | 255 | 1734 | 39 | 6465 | 29389 | 66
ZW2026_InsideBase_HeYellowFil1240_2020_24@081220_090205 | 603 | 1 | 1 | 292 | 1960 | 385 | 370 | 1 | 141644 | 534 | 0 | 1006 | 204 | 1545 | 96900 | 0 | 1173 | 311 | 944 | 4008 | 14831 | 136 | 1 | 2427 | 1 | 42242 | 209 | 2982 | 178 | 53300 | 1 | 1 | 337 | 6471 | 2472 | 2 | 91132 | 1 | 2208 | 150 | 1218 | 185 | 6598 | 29817 | -1
ZW2026_Cross_HeYellowFil1240_2020_23@081220_090205 | 397 | 150 | 0 | 145 | 1446 | 4 | 238 | 1 | 93934 | 96 | 0 | 621 | 52 | 1451 | 65292 | 36 | 630 | 0 | 27 | 3099 | 9455 | 40 | 135 | 1585 | 17 | 26085 | 68 | 1878 | 203 | 34557 | 1 | 19 | 152 | 4271 | 1062 | 203 | 58107 | 1 | 1901 | 164 | 868 | 1 | 4535 | 19048 | 1
ZW2125_InsideBase_2020_221@081220_090205 | 629 | 17 | 511 | 307 | 2655 | 656 | 695 | 1 | 144161 | 288 | 0 | 560 | 1 | 2179 | 82703 | 34 | 1085 | 79 | 9 | 9511 | 26063 | 266 | 70 | 2567 | 1 | 41590 | 285 | 5589 | 238 | 52205 | 1 | 1 | 389 | 6260 | 648 | 506 | 104163 | 1 | 1866 | 143 | 941 | 1 | 7869 | 28350 | 121
ZW2125_Outside_2020_220@081220_090205 | 587 | 5 | 51 | 172 | 2838 | 729 | 477 | 1 | 132183 | 381 | 0 | 776 | 16 | 2053 | 75996 | 46 | 995 | 227 | 134 | 8358 | 24189 | 281 | 44 | 2683 | 1 | 38415 | 209 | 5412 | 413 | 47529 | 1 | 1 | 423 | 5364 | 1019 | 199 | 96568 | 82 | 1763 | 252 | 1353 | 2 | 6951 | 27471 | 68
ZW2125_InsideBase_HeYellowFil1240_2020_12@081220_090205 | 362 | 51 | 149 | 209 | 2580 | 912 | 517 | 7 | 145384 | 162 | 0 | 593 | 91 | 2153 | 83662 | 128 | 1009 | 112 | 380 | 8998 | 26337 | 345 | 41 | 2821 | 1 | 40693 | 260 | 5694 | 296 | 51712 | 1 | 1 | 608 | 5990 | 1438 | 297 | 105404 | 1 | 1717 | 268 | 1251 | 114 | 7747 | 29351 | 1
ZW2025_Outside_2020_219@081220_090205 | 615 | 41 | 214 | 177 | 2194 | 934 | 1085 | 1 | 159573 | 196 | 0 | 710 | 1 | 2049 | 97516 | 0 | 1066 | 168 | 143 | 10311 | 32559 | 409 | 168 | 2686 | 1 | 36910 | 167 | 5521 | 1 | 49901 | 0 | 65 | 589 | 6352 | 1599 | 582 | 125573 | 31 | 2350 | 262 | 1664 | 1 | 6302 | 31452 | 7
ZW2025_Inside_HeYellowFil1240_2020_55@081220_090205 | 468 | 1 | 0 | 244 | 2065 | 714 | 1068 | 1 | 137078 | 260 | 41 | 578 | 57 | 1872 | 84989 | 0 | 999 | 276 | 653 | 8155 | 27485 | 389 | 171 | 2515 | 0 | 34438 | 95 | 4487 | 243 | 42286 | 1 | 1 | 463 | 5027 | 1447 | 14 | 108687 | 45 | 2158 | 192 | 1317 | 1 | 5778 | 28129 | 1
ZW2025_Outside_HeYellowFil1240_2020_54@081220_090205 | 661 | 1 | 0 | 288 | 2064 | 684 | 1062 | 1 | 146585 | 289 | -3 | 682 | 1 | 2001 | 90101 | 171 | 996 | 30 | 407 | 9196 | 29817 | 330 | 161 | 2749 | 0 | 36736 | 133 | 5091 | 94 | 45861 | 1 | 11 | 610 | 5762 | 1296 | 77 | 116288 | 1 | 2325 | 304 | 1081 | 114 | 5848 | 29731 | 3
ZW1836_InsideBase_HeYellowFil1240_2020_31@081220_090205 | 542 | 1 | 899 | 174 | 828 | 23 | 1210 | 2 | 140794 | 115 | 2 | 112 | 128 | 3352 | 106309 | 0 | 1035 | 115 | 1367 | 15891 | 8114 | 335 | 110 | 18256 | 1 | 35261 | 59 | 5531 | 227 | 43161 | -1 | 281 | 819 | 5771 | 2365 | 1 | 104192 | 118 | 1778 | 227 | 2482 | 55 | 8047 | 23057 | 33
ZW1836_Side_HeYellowFil1240_2020_30@081220_090205 | 579 | 1 | 874 | 222 | 1009 | 0 | 985 | 1 | 138989 | 57 | -1 | 240 | 173 | 3519 | 105736 | 0 | 1107 | 120 | 458 | 16994 | 7825 | 318 | 1 | 18933 | 0 | 37160 | 142 | 5501 | 289 | 48707 | 0 | 228 | 890 | 5748 | 2058 | 239 | 108612 | 15 | 2071 | 240 | 2527 | 161 | 8459 | 23311 | 3
ZW1836_Cross_HeYellowFil1240_2020_29@081220_090205 | 413 | 1 | 250 | 178 | 1060 | 103 | 1219 | 104 | 137993 | 25 | 0 | 260 | 229 | 3436 | 105783 | 0 | 1061 | 104 | 937 | 16280 | 7644 | 432 | 193 | 18869 | 0 | 36862 | 104 | 5741 | 208 | 47342 | 0 | 166 | 418 | 5937 | 2605 | 70 | 105977 | 1 | 1775 | 223 | 2147 | 1 | 8081 | 22797 | 71
ZW1836B_Cross_HeYellowFil1240_2020_40@081220_090205 | 257 | 106 | -1 | 192 | 2118 | 624 | 71 | 156 | 118379 | 237 | 0 | 429 | 28 | 2318 | 70228 | 74 | 765 | 177 | 610 | 10456 | 19922 | 232 | 1 | 4492 | 1 | 33892 | 322 | 5369 | 45 | 42605 | 0 | 73 | 413 | 5119 | 1002 | 236 | 72191 | 1 | 1752 | 269 | 1612 | 65 | 6000 | 25608 | -18
ZW1836B_InsideBase_HeYellowFil1240_2020_39@081220_090205 | 420 | 1 | 78 | 183 | 2554 | 783 | 67 | 1 | 140032 | 221 | -1 | 485 | 1 | 2490 | 82760 | 27 | 1009 | 101 | 1109 | 12200 | 23179 | 311 | 198 | 4748 | -7 | 36229 | 118 | 6199 | 261 | 43976 | 0 | 54 | 271 | 5696 | 1049 | 1 | 80851 | 73 | 2014 | 127 | 1690 | 9 | 7027 | 28972 | 30
ZW1885B_InsideBase_2020_218@081220_090205 | 480 | 6 | 731 | 234 | 1033 | 67 | 883 | 1 | 141693 | 324 | 0 | 230 | 118 | 3386 | 108583 | 0 | 985 | 66 | 1233 | 18299 | 8375 | 317 | 97 | 17774 | 0 | 36246 | 237 | 6038 | 258 | 48346 | 0 | 162 | 704 | 6142 | 2243 | 9 | 112477 | 43 | 1842 | 269 | 2594 | 1 | 8162 | 23824 | 92
ZW1885B_Cross_HeYellowFil1240_2020_89@081220_090205 | 595 | 42 | 532 | 158 | 1035 | 0 | 620 | 1 | 109721 | 293 | 0 | 65 | 124 | 2902 | 84699 | 0 | 946 | 159 | 801 | 14442 | 6434 | 292 | 180 | 14207 | 0 | 32277 | 91 | 4790 | 248 | 38545 | -1 | 187 | 204 | 4659 | 1867 | 162 | 86763 | 1 | 1469 | 79 | 1719 | 1 | 6260 | 19038 | 1
ZT3982I_Side2020_241@081220_090418 | 429 | 0 | 5 | 157 | 728 | 157 | 1554 | 1 | 145463 | 274 | 0 | 335 | 136 | 2485 | 115998 | 0 | 862 | 84 | 12 | 10712 | 7403 | 325 | 3 | 9465 | 0 | 32905 | 183 | 2009 | 10 | 40960 | 22 | 34 | 602 | 5877 | 2003 | 360 | 150883 | 1 | 1614 | 181 | 1523 | 49 | 6045 | 18891 | 0
ZT39821_InsideBase_HeYellowFil1240_2020_157@081220_090418 | 498 | 1 | 7 | 184 | 1008 | -1 | 1396 | 1 | 125162 | 99 | 0 | 139 | 208 | 9755 | 306183 | 0 | 1092 | 146 | 619 | 8908 | 11126 | 485 | 1 | 12323 | 19 | 36815 | 293 | 2564 | 2 | 48535 | 0 | 1 | 456 | 5422 | 2389 | 3 | 158597 | 1 | 2630 | 86 | 2064 | 0 | 8185 | 22927 | 0
ZT3982I_Cross_HeYellowFil1240_2020_155@081220_090418 | 397 | 1 | 267 | 136 | 867 | 2 | 1344 | 1 | 125484 | 290 | -1 | 334 | 92 | 2313 | 103286 | 0 | 718 | 69 | 890 | 8551 | 6640 | 325 | 151 | 7858 | 0 | 24732 | 144 | 2163 | 143 | 35024 | 0 | 41 | 460 | 4930 | 1307 | 1 | 128333 | 45 | 1619 | 185 | 1195 | 1 | 5338 | 14758 | 1
ZT6316_Outside_HeYellowFil1240_2020_123@081220_090418 | 550 | 1 | -1 | 216 | 3193 | 917 | 868 | 1 | 144431 | 290 | 0 | 794 | 56 | 2411 | 64483 | 44 | 959 | 298 | 1115 | 15503 | 26085 | 427 | 95 | 2382 | 0 | 40215 | 121 | 9199 | 17 | 49851 | 1 | 25 | 615 | 5500 | 1316 | 27 | 107371 | 132 | 1267 | 276 | 1297 | 1 | 5326 | 23357 | -2
ZT6316_Cross_HeYellowFil1240_2020_122@081220_090418 | 353 | 23 | 588 | 148 | 3026 | 660 | 926 | 1 | 123706 | 138 | 0 | 582 | 43 | 2284 | 60808 | 89 | 985 | 17 | 16 | 16157 | 25127 | 299 | 169 | 1979 | 0 | 35882 | 129 | 8845 | 439 | 41894 | 13 | 95 | 503 | 5198 | 772 | 444 | 97427 | 1 | 1379 | 323 | 1011 | 102 | 4994 | 21330 | 1
ZT6316_Outside_HeYellowFil1240_2020_121@081220_090418 | 49 | 1 | 124 | 236 | 2576 | 164 | 3884 | 322 | 388203 | 430 | -1 | 2453 | 101 | 2193 | 19198 | 18 | 1043 | 770 | 91 | 3836 | 6581 | 229 | 1 | 4299 | 0 | 38150 | 186 | 6104 | 1 | 46047 | 1 | 577 | 1420 | 720 | 1902 | 1025 | 135589 | 298 | 216 | 25 | 601 | 123 | 2317 | 16920 | 0
CM18A_Outside2020_240@081220_090418 | 531 | 4 | 121 | 236 | 1464 | 23 | 313 | 1 | 162773 | 306 | 0 | 483 | 232 | 1640 | 148172 | 120 | 1001 | 117 | 461 | 3178 | 2872 | 410 | 67 | 2835 | 33 | 39719 | 229 | 3213 | 208 | 50195 | 0 | 2 | 552 | 5970 | 711 | 296 | 44603 | 30 | 2403 | 183 | 1760 | 47 | 2903 | 22832 | 1
CM18A_Neck_HeYellowFil1240_2020_147@081220_090418 | 731 | 3 | -1 | 275 | 1103 | 41 | 157 | 1 | 162715 | 80 | 0 | 427 | 262 | 1466 | 147258 | 140 | 1100 | 239 | 373 | 3535 | 2991 | 283 | 1 | 2817 | 1 | 39034 | 322 | 3089 | 488 | 50467 | 0 | 15 | 314 | 5758 | 1152 | 334 | 44298 | 86 | 2317 | 220 | 1981 | 1 | 2912 | 23603 | 76
ZW127_Base_HeYellowFil1240_2020_22@081220_090418 | 661 | 28 | 0 | 215 | 2443 | 238 | 881 | 1 | 56999 | 476 | 0 | 172 | 61 | 2419 | 105114 | 0 | 1067 | 109 | 5 | 10424 | 16641 | 297 | 71 | 6866 | 0 | 38147 | 128 | 5228 | 462 | 46645 | 1 | 337 | 239 | 5457 | 2372 | 184 | 85886 | 60 | 3387 | 163 | 1067 | 1 | 5913 | 25928 | 19
ZW127_Exterior_HeYellowFil1240_2020_21@081220_090418 | 622 | 1 | 0 | 263 | 2954 | 435 | 853 | 1 | 73944 | 124 | 0 | 476 | 112 | 2415 | 100290 | 95 | 979 | 220 | 243 | 10146 | 22890 | 279 | 84 | 6497 | 0 | 40189 | 185 | 5489 | 175 | 50259 | 1 | 621 | 13 | 5521 | 2197 | 42 | 90250 | 1 | 2799 | 149 | 1340 | 106 | 6893 | 25445 | 1
ZW127_Cross_HeYellowFil1240_2020_20@081220_090418 | 519 | 1 | 0 | 271 | 2291 | 525 | 66 | 1 | 127963 | 97 | 0 | 460 | 1 | 2332 | 70982 | 89 | 1065 | 46 | 309 | 11152 | 21270 | 361 | 149 | 5076 | 1 | 38268 | 267 | 5038 | 46 | 48721 | 10 | 72 | 382 | 5873 | 1707 | 239 | 88949 | 1 | 1617 | 177 | 1571 | 1 | 5328 | 22741 | 109
ZW127_Outside2020_239@081220_090418 | 589 | 1 | 564 | 187 | 2933 | 330 | 1409 | 1 | 48545 | 374 | 1 | 589 | 156 | 2626 | 89735 | 0 | 1058 | 320 | 1 | 3242 | 16369 | 299 | -1 | 4792 | 0 | 39977 | 0 | 4741 | 636 | 49939 | -1 | 226 | 455 | 5703 | 1348 | 2 | 90700 | 63 | 4015 | 231 | 1639 | 1 | 9112 | 30099 | 0
ZW127_Base_HeYellowFil1240_2020_69@081220_090418 | 605 | 61 | 721 | 265 | 2503 | 369 | 1348 | 1 | 46302 | 0 | -1 | 656 | 105 | 2513 | 99013 | 0 | 961 | 450 | 1 | 3956 | 17206 | 243 | 1 | 4111 | 0 | 38495 | 190 | 4932 | 1 | 48887 | 1 | 130 | 447 | 6504 | 907 | 0 | 90356 | 50 | 3856 | 171 | 1611 | 1 | 8269 | 29456 | 1
ZW127_InsideBase_HeYellowFil1240_2020_68@081220_090418 | 482 | 1 | 439 | 264 | 2673 | 484 | 851 | 59 | 63065 | 241 | 0 | 351 | 49 | 2490 | 98513 | 201 | 985 | 145 | 50 | 4732 | 19360 | 148 | 1 | 4454 | 1 | 38723 | 365 | 4958 | 342 | 47220 | 1 | 2 | 555 | 5907 | 1360 | 112 | 88730 | 1 | 3507 | 191 | 1415 | 1 | 9721 | 29077 | 109
ZW1113_Side_HeYellowFil1240_2020_28@081220_090418 | 410 | 1 | 102 | 250 | 2550 | 930 | 817 | 70 | 97614 | 338 | 0 | 774 | 170 | 2989 | 92748 | 52 | 1028 | 344 | 641 | 8657 | 26246 | 359 | 140 | 5220 | 1 | 39816 | 221 | 6592 | 1 | 48359 | 1 | 166 | 152 | 4599 | 1549 | 1 | 84485 | 1 | 2035 | 302 | 1756 | 1 | 7857 | 28916 | 1
ZW1113_Side_HeYellowFil1240_2020_27@081220_090418 | 477 | 1 | -1 | 280 | 2840 | 627 | 565 | 1 | 92516 | 183 | 0 | 1576 | 73 | 3425 | 99993 | 116 | 975 | 85 | 576 | 8489 | 27339 | 297 | 215 | 5522 | 0 | 38069 | 248 | 6875 | 1 | 49357 | 1 | 335 | 252 | 4583 | 1222 | 1 | 86922 | 1 | 2691 | 241 | 1799 | 1 | 8414 | 30507 | 1
ZW1113_Side_HeYellowFil1240_2020_26@081220_090418 | 286 | 21 | 380 | 376 | 3009 | 716 | 716 | 1 | 101919 | 454 | 0 | 747 | 103 | 3579 | 88019 | 3 | 1099 | 179 | 201 | 8945 | 25906 | 307 | 234 | 5235 | 1 | 39717 | 164 | 6841 | 1 | 49887 | 1 | 126 | 601 | 4243 | 1576 | 263 | 86229 | 48 | 2181 | 212 | 1567 | 1 | 8057 | 29733 | 1
ZW1113_Side2020_238@081220_090418 | 372 | 1 | 600 | 245 | 2468 | 771 | 327 | 1 | 111550 | 239 | 1 | 838 | 1 | 3632 | 87917 | 97 | 1086 | 118 | 256 | 10361 | 24747 | 409 | 201 | 4833 | 0 | 39976 | 134 | 6966 | 256 | 52244 | 82 | 52 | 308 | 4517 | 1300 | 173 | 86706 | 1 | 2114 | 207 | 2068 | 0 | 7947 | 30538 | 1
ZW1113_Inside_HeYellowFil1240_2020_53@081220_090418 | 542 | 1 | 303 | 156 | 2048 | 612 | 244 | 1 | 95717 | 251 | 0 | 464 | 35 | 2431 | 62319 | 39 | 846 | 211 | 8 | 9200 | 17322 | 238 | 2 | 3700 | 0 | 32119 | 180 | 4931 | 344 | 34761 | 1 | 53 | 144 | 4038 | 1330 | 239 | 63157 | 1 | 1405 | 141 | 1217 | 213 | 5396 | 22432 | 2
ZW1113_Side_HeYellowFil1240_2020_51@081220_090418 | 440 | 1 | 66 | 287 | 3021 | 566 | 329 | 1 | 103732 | 277 | 0 | 611 | 71 | 5076 | 83845 | 0 | 1047 | 179 | 296 | 8853 | 23375 | 331 | 2 | 5138 | 43 | 38524 | 256 | 6481 | 1 | 47466 | 1 | 1 | 491 | 4547 | 1028 | 222 | 81872 | 1 | 2084 | 262 | 1332 | 143 | 7640 | 27956 | 0
ZW2076_InsideBase2020_237@081220_090418 | 459 | 1 | 312 | 204 | 2815 | 784 | 626 | 1 | 155889 | 230 | 0 | 556 | 67 | 2432 | 82747 | 0 | 1073 | 280 | 224 | 10896 | 27368 | 292 | 197 | 3007 | 0 | 38671 | 136 | 7274 | 480 | 49187 | 1 | 116 | 497 | 5660 | 1876 | 471 | 110245 | 1 | 1765 | 249 | 1556 | 1 | 8342 | 27888 | 1
ZW2076_InsideBase_HeYellowFil1240_2020_49@081220_090418 | 579 | 1 | 130 | 201 | 3257 | 626 | 670 | 1 | 155084 | 156 | 1 | 462 | 52 | 2380 | 79127 | 0 | 1061 | 100 | 1172 | 9784 | 26473 | 267 | 105 | 2909 | 0 | 38826 | -8 | 6562 | 288 | 48642 | -3 | 1 | 545 | 5672 | 1001 | 1 | 109283 | 1 | 1688 | 249 | 1104 | 1 | 7837 | 26660 | 99
UNID6349_Side2020_236@081220_090418 | 500 | 95 | 2625 | 226 | 1669 | 196 | -5 | 1 | 126416 | 361 | 0 | 180 | 351 | 2070 | 151101 | 242 | 1063 | 324 | 232 | 5788 | 5267 | 345 | 1 | 93037 | 61 | 35055 | 156 | 2940 | 148 | 44131 | 0 | 313 | 323 | 4237 | 1627 | 284 | 70189 | 1 | 1829 | 119 | 6152 | 1 | 91683 | 25019 | 0
UNID6349_OutsideBase_HeYellowFil1240_2020_134@081220_090418 | 613 | 1 | 2902 | 214 | 812 | 342 | -12 | 1 | 121872 | 467 | 0 | 340 | 145 | 2019 | 140483 | 414 | 906 | 237 | 314 | 5749 | 4783 | 252 | 105 | 84180 | 112 | 33988 | 228 | 2690 | 1 | 41731 | 0 | 225 | 1 | 4933 | 1828 | 198 | 64657 | 24 | 1944 | 226 | 5452 | 39 | 1894 | 23580 | 3
UNID6349_Side_HeYellowFil1240_2020_133@081220_090418 | 721 | 1 | 3505 | 251 | 1117 | 220 | -1 | 1 | 137589 | 305 | 0 | 179 | 172 | 2897 | 155060 | 368 | 951 | 205 | 865 | 5908 | 5302 | 299 | 1 | 97964 | 176 | 37711 | 50 | 2980 | 185 | 47236 | 0 | 239 | 92 | 5768 | 1075 | 75 | 73240 | 1 | 1849 | 129 | 6625 | 1 | 2146 | 26321 | 23
UNID6335_Side2020_235@081220_090418 | 666 | 1 | 725 | 216 | 1841 | -1 | 3856 | 11 | 68702 | 397 | 0 | 1177 | 198 | 2249 | 160888 | 186 | 939 | 239 | 11 | 7896 | 21503 | 307 | 232 | 2263 | 0 | 37981 | 157 | 4288 | 1 | 46992 | 1 | 1475 | 112 | 4149 | 1362 | 124 | 127216 | 101 | 4407 | 167 | 1793 | 3 | 6708 | 31773 | 1
UNID6335_Inside_HeYellowFil1240_2020_168@081220_090418 | 669 | 1 | 1152 | 149 | 1794 | 0 | 4179 | 1 | 47467 | 232 | 0 | 136 | 148 | 1675 | 153992 | 146 | 911 | 96 | 44 | 6601 | 28596 | 109 | 7 | 1384 | 0 | 33872 | 182 | 3543 | 1 | 38497 | 0 | 1876 | 220 | 3036 | 1450 | 31 | 103367 | 1 | 3794 | 161 | 1436 | 52 | 4689 | 28114 | 104
UNID6335_Side_HeYellowFil1240_2020_167@081220_090418 | 665 | 1 | 583 | 201 | 2265 | 274 | 2179 | 1 | 101269 | 311 | 1 | 1097 | 70 | 1898 | 132292 | 0 | 1003 | 262 | 8 | 9002 | 19742 | 185 | 193 | 1513 | 0 | 38536 | 186 | 4137 | 1 | 49889 | 1 | 255 | 699 | 5224 | 1094 | 249 | 134164 | 26 | 3484 | 315 | 1630 | 1 | 7723 | 30433 | 1
UNID6330_Base2020_234@081220_090418 | 670 | 1 | 303 | 183 | 2623 | 688 | 788 | 1 | 134797 | 413 | 0 | 668 | 93 | 2342 | 74639 | 32 | 902 | 175 | 132 | 8713 | 25915 | 297 | 160 | 2108 | 0 | 36986 | 205 | 5909 | 1 | 45462 | 68 | 64 | 442 | 5614 | 1345 | 317 | 101282 | 1 | 1722 | 244 | 1463 | 56 | 6967 | 26993 | 1
UNID6330_OutsideSide_HeYellowFil1240_2020_154@081220_090418 | 705 | 1 | 1 | 221 | 2886 | 634 | 565 | 1 | 127548 | 151 | -1 | 859 | 56 | 2589 | 82571 | 0 | 1043 | 204 | 57 | 9369 | 26553 | 263 | 118 | 2768 | 0 | 38710 | 98 | 5920 | 298 | 47237 | 0 | 171 | 608 | 4652 | 969 | 265 | 104989 | 271 | 2080 | 249 | 1575 | 1 | 7979 | 27926 | 1
UNID6330_InsideBase_HeYellowFil1240_2020_152@081220_090418 | 615 | 10 | 68 | 174 | 3454 | 843 | 686 | 1 | 133203 | 219 | -1 | 524 | 90 | 2140 | 79747 | 226 | 1134 | 251 | 693 | 7918 | 26846 | 144 | 197 | 2338 | 0 | 38581 | 132 | 6058 | 221 | 50389 | 0 | 64 | 450 | 4347 | 1022 | 131 | 107804 | 1 | 1565 | 233 | 1351 | 1 | 172430 | 29023 | 1
ZW3000_Outside_HeYellowFil1240_2020_82@081220_090418 | 143 | 1 | 179 | 176 | 2337 | 973 | 239 | 281 | 130809 | 173 | 0 | 568 | 40 | 2458 | 78044 | 79 | 928 | 66 | 671 | 8050 | 25916 | 257 | -1 | 4233 | 0 | 36771 | 234 | 5647 | 42 | 46724 | 1 | 0 | 463 | 6282 | 949 | 233 | 89222 | 1 | 1828 | 316 | 1216 | 80 | 8756 | 30277 | 0
ZW3000_Inside_HeYellowFil1240_2020_80@081220_090418 | 472 | 12 | 132 | 197 | 1964 | 1079 | 267 | 1 | 128570 | 281 | 0 | 690 | 42 | 2434 | 76480 | 0 | 922 | 86 | 867 | 7773 | 25178 | 353 | 94 | 3791 | 0 | 34477 | 224 | 5520 | 163 | 45929 | 1 | 166 | 211 | 5780 | 1291 | 21 | 88007 | 1 | 1806 | 248 | 1035 | 12 | 8930 | 29186 | 1
ZW3000_Side_HeYellowFil1240_2020_76@081220_090418 | 623 | 110 | 17 | 235 | 2553 | 718 | 111 | 1 | 137536 | 338 | 0 | 248 | 8 | 3065 | 69375 | -5 | 1064 | 147 | 378 | 14660 | 21977 | 338 | 105 | 5435 | 1 | 38454 | 83 | 7396 | 169 | 47967 | 4 | 1 | 575 | 5913 | 1232 | 372 | 86042 | 21 | 1762 | 178 | 1693 | 1 | 6468 | 23893 | 52
ZW3000_Base_HeYellowFil1240_2020_75@081220_090418 | 559 | 1 | 107 | 205 | 2825 | 552 | 114 | 1 | 129911 | 203 | 0 | 451 | 103 | 2851 | 65236 | 57 | 1029 | 39 | 734 | 13479 | 20739 | 382 | 191 | 5081 | 1 | 37465 | 98 | 7014 | 118 | 46075 | 1 | 148 | 314 | 5453 | 783 | 233 | 81246 | 1 | 1714 | 121 | 1852 | 27 | 6136 | 23418 | 1
ZW3000_Outside2020_233@081220_090418 | 586 | 147 | 124 | 206 | 3038 | 663 | 194 | 1 | 129875 | 470 | 0 | 859 | 99 | 2283 | 82612 | 63 | 1082 | 140 | 869 | 6396 | 23065 | 264 | 1 | 9464 | 0 | 37755 | 293 | 4577 | 141 | 44592 | 1 | 45 | 582 | 5701 | 1186 | 96 | 85901 | 1 | 1929 | 226 | 1772 | 151 | 9187 | 28463 | 0
ZW3000_Outside2020_232@081220_090418 | 685 | 1 | 0 | 210 | 2596 | 827 | 192 | 1 | 135007 | 324 | 1 | 842 | 8 | 2280 | 85406 | 0 | 1051 | 410 | 354 | 7168 | 24435 | 315 | 17 | 9858 | 0 | 39658 | 221 | 4817 | 245 | 48689 | 1 | 54 | 512 | 5843 | 1644 | 238 | 89445 | 1 | 2069 | 102 | 1884 | 144 | 9845 | 29858 | 94
ZW3000_Side_HeYellowFil1240_2020_35@081220_090418 | 452 | 17 | 103 | 226 | 2630 | 758 | 85 | 2 | 132267 | 613 | -1 | 438 | 21 | 2317 | 83222 | 137 | 963 | 182 | 719 | 6342 | 24081 | 172 | 2 | 9626 | -7 | 39496 | 122 | 4975 | 410 | 46909 | 0 | 1 | 158 | 5454 | 1525 | 29 | 88735 | 1 | 1889 | 161 | 1977 | 101 | 9645 | 28881 | 0
ZW1837B_Side_HeYellowFil1240_2020_16@081220_090418 | 529 | -1 | 0 | 211 | 2807 | 822 | 707 | 17 | 121039 | 469 | 0 | 457 | 64 | 2315 | 63522 | 80 | 933 | 356 | 636 | 14947 | 25145 | 378 | 131 | 1727 | 30 | 37610 | 68 | 8731 | 363 | 46152 | 0 | 1 | 96 | 5535 | 1441 | 1 | 100210 | 1 | 1495 | 408 | 1379 | 0 | 5305 | 22179 | -8
ZW1837B_Side_HeYellowFil1240_2020_15@081220_090418 | 677 | 72 | 267 | 218 | 3090 | 811 | 642 | 1 | 127641 | 310 | 0 | 584 | 1 | 2374 | 67222 | 74 | 1017 | 144 | 199 | 16345 | 25921 | 421 | 253 | 1909 | 1 | 39552 | 220 | 9074 | 14 | 50192 | 1 | 54 | 201 | 6057 | 683 | 456 | 105973 | 1 | 1529 | 339 | 653 | 1 | 5628 | 22831 | 52
ZW1837_OutsideBase2020_231@081220_090418 | 577 | 61 | 265 | 210 | 2453 | 626 | 585 | 1 | 142786 | 284 | 0 | 668 | 99 | 2237 | 76777 | 83 | 1000 | 216 | 491 | 9579 | 24724 | 304 | 1 | 2748 | 0 | 39614 | 131 | 5725 | 80 | 48250 | 1 | 1 | 518 | 5919 | 1168 | 198 | 105611 | 49 | 1711 | 268 | 1965 | 1 | 7336 | 27791 | 114
ZW1837_OutsideBase_HeYellowFil1240_2020_92@081220_090418 | 727 | 1 | 196 | 234 | 2619 | 520 | 693 | 1 | 138330 | 457 | 0 | 594 | -2 | 2247 | 73477 | 108 | 1056 | 175 | 6 | 9153 | 23848 | 276 | 302 | 2638 | 1 | 37656 | 215 | 5812 | 75 | 45657 | 1 | 85 | 242 | 5722 | 1938 | 366 | 103123 | 84 | 1728 | 194 | 1627 | 64 | 7255 | 26086 | 2
ZW1837_Inside2020_230@081220_090418 | 590 | 1 | 86 | 290 | 2155 | 931 | 257 | 1 | 128605 | 424 | -1 | 544 | 65 | 2021 | 64369 | 15 | 1082 | 297 | 785 | 9645 | 27673 | 381 | 171 | 2935 | 0 | 40184 | 181 | 4835 | 66 | 49901 | 0 | 19 | 353 | 6390 | 1261 | 1 | 87785 | 1 | 1685 | 56 | 1260 | 1 | 6170 | 32987 | 12
ZW1837_Side_HeYellowFil1240_2020_9@081220_090418 | 483 | 1 | 381 | 196 | 2541 | 623 | 1 | 18 | 125873 | 9 | -1 | 490 | 78 | 1815 | 63795 | 62 | 1012 | 258 | 62 | 10129 | 27252 | 417 | 141 | 2775 | 0 | 40176 | 196 | 4789 | 350 | 47832 | 1 | 83 | 211 | 5644 | 855 | 240 | 86863 | 1 | 1711 | 182 | 1521 | 1 | 5925 | 33032 | 1
ZW122_InsideNeck2020_229@081220_090418 | 594 | 1 | 267 | 187 | 2548 | 495 | 276 | 1 | 88453 | 443 | -1 | 402 | 73 | 2998 | 86507 | 114 | 954 | 208 | 436 | 7116 | 23070 | 292 | 134 | 5278 | 0 | 37385 | 122 | 5017 | 338 | 45042 | 0 | 156 | 6 | 5443 | 1397 | 1 | 79686 | 1 | 2561 | 215 | 1609 | 1 | 7431 | 23891 | 1
ZW122_OutsideShoulder2020_228@081220_090418 | 507 | 1 | 597 | 267 | 2927 | 561 | 469 | 1 | 119069 | 506 | 0 | 697 | 1 | 2913 | 83808 | 95 | 1045 | 294 | 635 | 8777 | 26701 | 337 | 1 | 4798 | 0 | 40346 | 250 | 4957 | 182 | 49874 | 98 | 76 | 430 | 6303 | 1777 | 102 | 85421 | 1 | 2075 | 283 | 1397 | 1 | 8265 | 24416 | 1
ZW122_OutsideNeck_HeYellowFil1240_2020_87@081220_090418 | 603 | 1 | 205 | 206 | 2676 | 531 | 655 | 1 | 92335 | 611 | 0 | 718 | 126 | 2470 | 89416 | 131 | 961 | 191 | 175 | 8199 | 23693 | 216 | 94 | 5952 | 0 | 39557 | 252 | 4917 | 149 | 47827 | 0 | 217 | 446 | 5840 | 1650 | 165 | 81942 | 20 | 2203 | 98 | 1438 | 1 | 7869 | 24607 | 1
ZW122_Outside2020_227@081220_090418 | 682 | 66 | 14 | 257 | 3017 | 680 | 417 | 1 | 90342 | 144 | 0 | 660 | 26 | 2178 | 88651 | 0 | 984 | 153 | 62 | 9154 | 23257 | 271 | 27 | 4550 | 0 | 39793 | 200 | 4831 | 323 | 49143 | 1 | 140 | 417 | 5356 | 1218 | 92 | 81205 | 68 | 2167 | 225 | 1873 | 1 | 7275 | 24637 | 26
ZW122_Inside_HeYellowFil1240_2020_62@081220_090418 | 188 | 1 | 198 | 225 | 2507 | 479 | 294 | 274 | 102120 | 161 | 0 | 598 | 16 | 2051 | 76239 | 19 | 981 | 73 | 590 | 7743 | 23900 | 297 | 1 | 4976 | 0 | 39117 | 281 | 4645 | 499 | 46699 | 67 | 95 | 279 | 5117 | 1081 | 59 | 80163 | 89 | 1868 | 269 | 1412 | 1 | 6505 | 22888 | 103
ZW122_Side_HeYellowFil1240_2020_61@081220_090418 | 641 | 35 | 364 | 272 | 2826 | 433 | 432 | 1 | 74401 | 149 | 0 | 655 | 121 | 2020 | 97942 | 147 | 1049 | 119 | 46 | 8223 | 21308 | 347 | 1 | 4506 | 0 | 40557 | 254 | 5038 | 280 | 49518 | 53 | 224 | 279 | 5665 | 1341 | 174 | 81814 | 29 | 2713 | 141 | 1242 | 1 | 6870 | 24730 | 18
ZW125_Exterior_2020_226@081220_090418 | 600 | 7 | 353 | 233 | 2851 | 970 | 489 | 1 | 93122 | 210 | 0 | 566 | 42 | 3176 | 113098 | 136 | 1052 | 206 | 215 | 11613 | 19669 | 346 | 1 | 7844 | 0 | 40944 | 213 | 7908 | 215 | 49792 | 0 | 324 | 439 | 5671 | 1884 | 135 | 90641 | 48 | 2768 | 271 | 1790 | 116 | 7444 | 33130 | 39
ZW125_Exterior_HeYellowFil1240_2020_44@081220_090418 | 524 | 1 | 411 | 167 | 2677 | 548 | 312 | 104 | 86528 | 335 | 0 | 269 | 56 | 2826 | 114704 | 116 | 1140 | 172 | 14 | 12220 | 19633 | 356 | 6 | 8077 | 0 | 39416 | 254 | 8302 | 278 | 51282 | 1 | 271 | 37 | 5905 | 1548 | 285 | 90473 | 1 | 3378 | 222 | 2398 | 122 | 5800 | 33747 | -1
ZW125_Exterior_HeYellowFil1240_2020_43@081220_090418 | 607 | 6 | 960 | 193 | 3149 | 458 | 481 | 27 | 54517 | 77 | 0 | 357 | 103 | 2807 | 129025 | 179 | 968 | 257 | 243 | 9569 | 16662 | 368 | 1 | 8906 | 0 | 39494 | 234 | 8189 | 382 | 50702 | 0 | 413 | 236 | 5639 | 1920 | 1 | 91231 | 1 | 3855 | 215 | 2028 | 142 | 5668 | 33970 | -2
ZW2126_Side_2020_225@081220_090418 | 483 | 17 | 793 | 131 | 406 | 144 | 1391 | 7 | 126472 | 142 | 0 | 206 | 100 | 2135 | 103379 | 0 | 1071 | 220 | 486 | 12423 | 6258 | 305 | 120 | 13418 | 0 | 35776 | 78 | 2674 | 423 | 43857 | 5 | 112 | 476 | 5703 | 1997 | 92 | 197822 | 48 | 1376 | 151 | 1738 | 1 | 5333 | 19845 | 1
ZW2126_Side_HeYellowFil1240_2020_97@081220_090418 | 508 | 2 | 758 | 231 | 1075 | 0 | 1411 | 1 | 126713 | 486 | 0 | 204 | 110 | 2217 | 104819 | 0 | 984 | 141 | 51 | 12830 | 6502 | 390 | -2 | 13867 | 3 | 38655 | 184 | 2691 | 20 | 47599 | 1 | 1 | 625 | 6098 | 1977 | 321 | 204837 | 1 | 1632 | 106 | 1549 | 125 | 5368 | 19066 | 0
ZW2126_Outside_HeYellowFil1240_2020_96@081220_090418 | 395 | 1 | 461 | 304 | 813 | -43 | 1409 | 1 | 117052 | 208 | 0 | 128 | 129 | 2243 | 97788 | 38 | 1037 | 272 | 97 | 12027 | 5984 | 284 | 108 | 13577 | 12 | 38443 | 355 | 2738 | 110 | 46963 | 1 | 1 | 603 | 5606 | 2653 | 220 | 196845 | 20 | 1549 | 268 | 1808 | 27 | 4984 | 18623 | 3
ZW2089_OutsideBase_2020_224@081220_090418 | 187 | 1 | 549 | 172 | 1097 | 160 | 981 | 263 | 129485 | 230 | 0 | 175 | 106 | 3081 | 99780 | 0 | 935 | 156 | 498 | 16022 | 7622 | 306 | 118 | 19274 | 34 | 34746 | 138 | 5171 | 46 | 42727 | 0 | 177 | 729 | 5639 | 2072 | 125 | 97274 | 33 | 1614 | 150 | 2254 | 76 | 7307 | 22041 | 9
ZW2089_InsideBase_2020_223@081220_090418 | 529 | 28 | 190 | 206 | 1271 | 243 | 1013 | 1 | 139714 | 438 | 0 | 264 | 215 | 3281 | 105131 | 3 | 1073 | 46 | 799 | 17353 | 8176 | 427 | 1 | 20854 | 0 | 38355 | 315 | 5831 | 322 | 50008 | 0 | 156 | 667 | 5820 | 1725 | 201 | 107335 | 1 | 1560 | 213 | 2440 | 36 | 7915 | 24046 | 40
ZW2089_InsideBase_HeYellowFil1240_2020_46@081220_090418 | 455 | 0 | 796 | 183 | 938 | 229 | 986 | 1 | 134057 | 258 | 0 | 139 | 227 | 3441 | 104733 | 0 | 970 | 240 | 406 | 16887 | 8035 | 293 | 1 | 19636 | 8 | 34923 | 143 | 5303 | 222 | 44401 | 1 | 21 | 287 | 5644 | 2601 | 121 | 100607 | 1 | 1425 | 152 | 1903 | 147 | 7416 | 22754 | 0
ZW2094_InsideBase_HeYellowFil1240_2020_60@081220_090418 | 463 | 1 | 11 | 242 | 2793 | 767 | 591 | 1 | 146915 | 350 | 0 | 514 | 105 | 1989 | 89161 | 0 | 1031 | 254 | 410 | 8223 | 25892 | 298 | 172 | 2820 | 24 | 39284 | 272 | 5622 | 69 | 50782 | 1 | 1 | 648 | 6409 | 1476 | 295 | 107799 | 32 | 1903 | 332 | 1555 | 4 | 7225 | 28756 | 3
ZW2094_Base_HeYellowFil1240_2020_59@081220_090418 | 139 | 117 | 374 | 167 | 2255 | 635 | 696 | 301 | 147494 | 480 | 0 | 671 | 111 | 1994 | 88803 | 0 | 1105 | 490 | 359 | 8082 | 26029 | 281 | 207 | 2347 | 2 | 37993 | 124 | 5110 | 165 | 47526 | 0 | 12 | 608 | 6180 | 1303 | 314 | 103995 | 1 | 1815 | 286 | 1115 | 1 | 7015 | 27381 | 126
ZW2094_Cross_HeYellowFil1240_2020_58@081220_090418 | 534 | 1 | 0 | 300 | 2429 | 681 | 710 | 1 | 138039 | 254 | -2 | 590 | 28 | 1973 | 83614 | 87 | 1080 | 160 | 489 | 7664 | 24501 | 220 | 286 | 2338 | 1 | 36845 | 101 | 4994 | 256 | 45555 | 88 | 115 | 364 | 5872 | 1121 | 79 | 98937 | 46 | 1723 | 204 | 1192 | 1 | 6727 | 26791 | 39
ZW1904_Outside_2020_222@081220_090418 | 636 | 53 | 457 | 247 | 2768 | 878 | 411 | 1 | 134902 | 133 | 0 | 488 | 94 | 2346 | 73780 | 0 | 1056 | 330 | 683 | 11591 | 23020 | 383 | 56 | 4954 | 1 | 39196 | 215 | 5256 | 657 | 49728 | 1 | 76 | 381 | 5146 | 1876 | 191 | 91817 | 1 | 1468 | 246 | 1620 | 1 | 5824 | 23581 | 1
ZW1904_Outside_HeYellowFil1240_2020_85@081220_090418 | 479 | 1 | 453 | 275 | 2622 | 709 | 294 | 1 | 131108 | 429 | 0 | 472 | 60 | 2080 | 72801 | 0 | 1021 | 157 | 461 | 11301 | 22511 | 363 | 174 | 4514 | 0 | 39417 | 212 | 5245 | 580 | 47828 | 1 | 5 | 421 | 5169 | 1806 | 155 | 88981 | 1 | 1634 | 130 | 1285 | 1 | 5402 | 23640 | 5
ZW1904_Outside_HeYellowFil1240_2020_83@081220_090418 | 643 | 83 | 34 | 264 | 2544 | 732 | 352 | 1 | 141018 | 92 | 0 | 629 | 73 | 2349 | 76228 | 102 | 1172 | 127 | 197 | 12433 | 23824 | 469 | 156 | 5628 | 1 | 40469 | 197 | 5400 | 172 | 51125 | 1 | 79 | 410 | 5834 | 1966 | 378 | 94136 | 113 | 1589 | 376 | 1364 | 1 | 5693 | 24314 | 2
ZW2026_Side_HeYellowFil1240_2020_25@081220_090418 | 503 | 1 | 0 | 247 | 1756 | 420 | 403 | 1 | 136288 | 192 | 0 | 873 | 73 | 1635 | 93218 | 0 | 1056 | 263 | 324 | 4203 | 13876 | 157 | 76 | 2193 | 0 | 40968 | 314 | 2583 | 400 | 50558 | 1 | 70 | 381 | 5952 | 1544 | 262 | 87219 | 1 | 2407 | 255 | 1734 | 39 | 6465 | 29389 | 66
ZW2026_InsideBase_HeYellowFil1240_2020_24@081220_090418 | 603 | 1 | 1 | 292 | 1960 | 385 | 370 | 1 | 141644 | 534 | 0 | 1006 | 204 | 1545 | 96900 | 0 | 1173 | 311 | 944 | 4008 | 14831 | 136 | 1 | 2427 | 1 | 42242 | 209 | 2982 | 178 | 53300 | 1 | 1 | 337 | 6471 | 2472 | 2 | 91132 | 1 | 2208 | 150 | 1218 | 185 | 6598 | 29817 | -1
ZW2026_Cross_HeYellowFil1240_2020_23@081220_090418 | 397 | 150 | 0 | 145 | 1446 | 4 | 238 | 1 | 93934 | 96 | 0 | 621 | 52 | 1451 | 65292 | 36 | 630 | 0 | 27 | 3099 | 9455 | 40 | 135 | 1585 | 17 | 26085 | 68 | 1878 | 203 | 34557 | 1 | 19 | 152 | 4271 | 1062 | 203 | 58107 | 1 | 1901 | 164 | 868 | 1 | 4535 | 19048 | 1
ZW2125_InsideBase_2020_221@081220_090418 | 629 | 17 | 511 | 307 | 2655 | 656 | 695 | 1 | 144161 | 288 | 0 | 560 | 1 | 2179 | 82703 | 34 | 1085 | 79 | 9 | 9511 | 26063 | 266 | 70 | 2567 | 1 | 41590 | 285 | 5589 | 238 | 52205 | 1 | 1 | 389 | 6260 | 648 | 506 | 104163 | 1 | 1866 | 143 | 941 | 1 | 7869 | 28350 | 121
ZW2125_Outside_2020_220@081220_090418 | 587 | 5 | 51 | 172 | 2838 | 729 | 477 | 1 | 132183 | 381 | 0 | 776 | 16 | 2053 | 75996 | 46 | 995 | 227 | 134 | 8358 | 24189 | 281 | 44 | 2683 | 1 | 38415 | 209 | 5412 | 413 | 47529 | 1 | 1 | 423 | 5364 | 1019 | 199 | 96568 | 82 | 1763 | 252 | 1353 | 2 | 6951 | 27471 | 68
ZW2125_InsideBase_HeYellowFil1240_2020_12@081220_090418 | 362 | 51 | 149 | 209 | 2580 | 912 | 517 | 7 | 145384 | 162 | 0 | 593 | 91 | 2153 | 83662 | 128 | 1009 | 112 | 380 | 8998 | 26337 | 345 | 41 | 2821 | 1 | 40693 | 260 | 5694 | 296 | 51712 | 1 | 1 | 608 | 5990 | 1438 | 297 | 105404 | 1 | 1717 | 268 | 1251 | 114 | 7747 | 29351 | 1
ZW2025_Outside_2020_219@081220_090418 | 615 | 41 | 214 | 177 | 2194 | 934 | 1085 | 1 | 159573 | 196 | 0 | 710 | 1 | 2049 | 97516 | 0 | 1066 | 168 | 143 | 10311 | 32559 | 409 | 168 | 2686 | 1 | 36910 | 167 | 5521 | 1 | 49901 | 0 | 65 | 589 | 6352 | 1599 | 582 | 125573 | 31 | 2350 | 262 | 1664 | 1 | 6302 | 31452 | 7
ZW2025_Inside_HeYellowFil1240_2020_55@081220_090418 | 468 | 1 | 0 | 244 | 2065 | 714 | 1068 | 1 | 137078 | 260 | 41 | 578 | 57 | 1872 | 84989 | 0 | 999 | 276 | 653 | 8155 | 27485 | 389 | 171 | 2515 | 0 | 34438 | 95 | 4487 | 243 | 42286 | 1 | 1 | 463 | 5027 | 1447 | 14 | 108687 | 45 | 2158 | 192 | 1317 | 1 | 5778 | 28129 | 1
ZW2025_Outside_HeYellowFil1240_2020_54@081220_090418 | 661 | 1 | 0 | 288 | 2064 | 684 | 1062 | 1 | 146585 | 289 | -3 | 682 | 1 | 2001 | 90101 | 171 | 996 | 30 | 407 | 9196 | 29817 | 330 | 161 | 2749 | 0 | 36736 | 133 | 5091 | 94 | 45861 | 1 | 11 | 610 | 5762 | 1296 | 77 | 116288 | 1 | 2325 | 304 | 1081 | 114 | 5848 | 29731 | 3
ZW1836_InsideBase_HeYellowFil1240_2020_31@081220_090418 | 542 | 1 | 899 | 174 | 828 | 23 | 1210 | 2 | 140794 | 115 | 2 | 112 | 128 | 3352 | 106309 | 0 | 1035 | 115 | 1367 | 15891 | 8114 | 335 | 110 | 18256 | 1 | 35261 | 59 | 5531 | 227 | 43161 | -1 | 281 | 819 | 5771 | 2365 | 1 | 104192 | 118 | 1778 | 227 | 2482 | 55 | 8047 | 23057 | 33
ZW1836_Side_HeYellowFil1240_2020_30@081220_090418 | 579 | 1 | 874 | 222 | 1009 | 0 | 985 | 1 | 138989 | 57 | -1 | 240 | 173 | 3519 | 105736 | 0 | 1107 | 120 | 458 | 16994 | 7825 | 318 | 1 | 18933 | 0 | 37160 | 142 | 5501 | 289 | 48707 | 0 | 228 | 890 | 5748 | 2058 | 239 | 108612 | 15 | 2071 | 240 | 2527 | 161 | 8459 | 23311 | 3
ZW1836_Cross_HeYellowFil1240_2020_29@081220_090418 | 413 | 1 | 250 | 178 | 1060 | 103 | 1219 | 104 | 137993 | 25 | 0 | 260 | 229 | 3436 | 105783 | 0 | 1061 | 104 | 937 | 16280 | 7644 | 432 | 193 | 18869 | 0 | 36862 | 104 | 5741 | 208 | 47342 | 0 | 166 | 418 | 5937 | 2605 | 70 | 105977 | 1 | 1775 | 223 | 2147 | 1 | 8081 | 22797 | 71
ZW1836B_Cross_HeYellowFil1240_2020_40@081220_090418 | 257 | 106 | -1 | 192 | 2118 | 624 | 71 | 156 | 118379 | 237 | 0 | 429 | 28 | 2318 | 70228 | 74 | 765 | 177 | 610 | 10456 | 19922 | 232 | 1 | 4492 | 1 | 33892 | 322 | 5369 | 45 | 42605 | 0 | 73 | 413 | 5119 | 1002 | 236 | 72191 | 1 | 1752 | 269 | 1612 | 65 | 6000 | 25608 | -18
ZW1836B_InsideBase_HeYellowFil1240_2020_39@081220_090418 | 420 | 1 | 78 | 183 | 2554 | 783 | 67 | 1 | 140032 | 221 | -1 | 485 | 1 | 2490 | 82760 | 27 | 1009 | 101 | 1109 | 12200 | 23179 | 311 | 198 | 4748 | -7 | 36229 | 118 | 6199 | 261 | 43976 | 0 | 54 | 271 | 5696 | 1049 | 1 | 80851 | 73 | 2014 | 127 | 1690 | 9 | 7027 | 28972 | 30
ZW1885B_InsideBase_2020_218@081220_090418 | 480 | 6 | 731 | 234 | 1033 | 67 | 883 | 1 | 141693 | 324 | 0 | 230 | 118 | 3386 | 108583 | 0 | 985 | 66 | 1233 | 18299 | 8375 | 317 | 97 | 17774 | 0 | 36246 | 237 | 6038 | 258 | 48346 | 0 | 162 | 704 | 6142 | 2243 | 9 | 112477 | 43 | 1842 | 269 | 2594 | 1 | 8162 | 23824 | 92
ZW1885B_Cross_HeYellowFil1240_2020_89@081220_090418 | 595 | 42 | 532 | 158 | 1035 | 0 | 620 | 1 | 109721 | 293 | 0 | 65 | 124 | 2902 | 84699 | 0 | 946 | 159 | 801 | 14442 | 6434 | 292 | 180 | 14207 | 0 | 32277 | 91 | 4790 | 248 | 38545 | -1 | 187 | 204 | 4659 | 1867 | 162 | 86763 | 1 | 1469 | 79 | 1719 | 1 | 6260 | 19038 | 1
ZW1904_Outside_2020_217@081220_090418 | 188 | 0 | 250 | 232 | 3626 | 844 | 1 | 269 | 121280 | 153 | 0 | 604 | 48 | 3096 | 105321 | 0 | 975 | 399 | 1017 | 12476 | 23231 | 327 | 156 | 7480 | 0 | 40098 | 71 | 8482 | 96 | 50359 | 1 | 101 | 234 | 5966 | 2783 | 46 | 91531 | 1 | 2580 | 267 | 1882 | 83 | 5603 | 34596 | 1
ZW1904_Outside_2020_216@081220_090418 | 546 | 1 | 522 | 232 | 2856 | 898 | 81 | 1 | 124599 | 109 | 0 | 624 | 1 | 3148 | 109817 | 146 | 978 | 313 | 870 | 13145 | 24058 | 442 | 110 | 7195 | -8 | 39006 | 302 | 8657 | 209 | 50717 | 4 | 22 | 340 | 6005 | 2351 | 19 | 93386 | 1 | 2394 | 297 | 1885 | 1 | 5641 | 35433 | 176
ZW1904_Side_HeYellowFil1240_2020_77@081220_090418 | 465 | 1 | 5 | 234 | 2208 | 918 | 1 | 16 | 116654 | 153 | 2 | 459 | 1 | 3074 | 101336 | 136 | 969 | 193 | 782 | 12320 | 22442 | 389 | 141 | 7591 | 1 | 36345 | 69 | 7588 | 304 | 47037 | 3 | 1 | 1 | 5577 | 1523 | 1 | 87956 | 1 | 2161 | 190 | 2138 | 1 | 5350 | 33627 | 1
ZW2026_Cross_HeYellowFil1240_2020_73@081220_090419 | 614 | 1 | 0 | 191 | 2485 | 773 | 770 | 1 | 127546 | 114 | -1 | 501 | 93 | 2955 | 84578 | 88 | 1030 | 211 | 685 | 14136 | 22380 | 429 | 218 | 5114 | 24 | 36262 | 127 | 8337 | 266 | 47597 | 1 | 1 | 365 | 5393 | 1193 | 1 | 107054 | 204 | 1883 | 148 | 1960 | 40 | 6291 | 25541 | 1
ZW2026_Base_HeYellowFil1240_2020_72@081220_090419 | 511 | 1 | 99 | 230 | 2960 | 767 | 885 | 1 | 132825 | 501 | 0 | 625 | 29 | 3026 | 87678 | 0 | 1033 | 229 | 79 | 15383 | 22781 | 346 | 297 | 5258 | 0 | 37757 | 244 | 8520 | 1 | 47388 | 0 | 48 | 557 | 5797 | 1389 | 424 | 109697 | 1 | 1883 | 218 | 1019 | 1 | 6528 | 25691 | 1
ZW2026_InsideBase_HeYellowFil1240_2020_71@081220_090419 | 472 | -2 | 53 | 270 | 3309 | 800 | 1039 | 33 | 136967 | 299 | -1 | 529 | 50 | 3304 | 90142 | 20 | 1099 | 245 | 266 | 15303 | 23606 | 358 | 16 | 5157 | 1 | 38852 | 175 | 8934 | 393 | 49890 | 0 | 51 | 307 | 5399 | 1694 | 332 | 113968 | 152 | 1903 | 371 | 1904 | 1 | 6954 | 26787 | 83
ZT3982I_Side2020_241@081220_090541 | 429 | 0 | 5 | 157 | 728 | 157 | 1554 | 1 | 145463 | 274 | 0 | 335 | 136 | 2485 | 115998 | 0 | 862 | 84 | 12 | 10712 | 7403 | 325 | 3 | 9465 | 0 | 32905 | 183 | 2009 | 10 | 40960 | 22 | 34 | 602 | 5877 | 2003 | 360 | 150883 | 1 | 1614 | 181 | 1523 | 49 | 6045 | 18891 | 0
ZT39821_InsideBase_HeYellowFil1240_2020_157@081220_090541 | 498 | 1 | 7 | 184 | 1008 | -1 | 1396 | 1 | 125162 | 99 | 0 | 139 | 208 | 9755 | 306183 | 0 | 1092 | 146 | 619 | 8908 | 11126 | 485 | 1 | 12323 | 19 | 36815 | 293 | 2564 | 2 | 48535 | 0 | 1 | 456 | 5422 | 2389 | 3 | 158597 | 1 | 2630 | 86 | 2064 | 0 | 8185 | 22927 | 0
ZT3982I_Cross_HeYellowFil1240_2020_155@081220_090541 | 397 | 1 | 267 | 136 | 867 | 2 | 1344 | 1 | 125484 | 290 | -1 | 334 | 92 | 2313 | 103286 | 0 | 718 | 69 | 890 | 8551 | 6640 | 325 | 151 | 7858 | 0 | 24732 | 144 | 2163 | 143 | 35024 | 0 | 41 | 460 | 4930 | 1307 | 1 | 128333 | 45 | 1619 | 185 | 1195 | 1 | 5338 | 14758 | 1
ZT6316_Outside_HeYellowFil1240_2020_123@081220_090541 | 550 | 1 | -1 | 216 | 3193 | 917 | 868 | 1 | 144431 | 290 | 0 | 794 | 56 | 2411 | 64483 | 44 | 959 | 298 | 1115 | 15503 | 26085 | 427 | 95 | 2382 | 0 | 40215 | 121 | 9199 | 17 | 49851 | 1 | 25 | 615 | 5500 | 1316 | 27 | 107371 | 132 | 1267 | 276 | 1297 | 1 | 5326 | 23357 | -2
ZT6316_Cross_HeYellowFil1240_2020_122@081220_090541 | 353 | 23 | 588 | 148 | 3026 | 660 | 926 | 1 | 123706 | 138 | 0 | 582 | 43 | 2284 | 60808 | 89 | 985 | 17 | 16 | 16157 | 25127 | 299 | 169 | 1979 | 0 | 35882 | 129 | 8845 | 439 | 41894 | 13 | 95 | 503 | 5198 | 772 | 444 | 97427 | 1 | 1379 | 323 | 1011 | 102 | 4994 | 21330 | 1
ZT6316_Outside_HeYellowFil1240_2020_121@081220_090541 | 49 | 1 | 124 | 236 | 2576 | 164 | 3884 | 322 | 388203 | 430 | -1 | 2453 | 101 | 2193 | 19198 | 18 | 1043 | 770 | 91 | 3836 | 6581 | 229 | 1 | 4299 | 0 | 38150 | 186 | 6104 | 1 | 46047 | 1 | 577 | 1420 | 720 | 1902 | 1025 | 135589 | 298 | 216 | 25 | 601 | 123 | 2317 | 16920 | 0
CM18A_Outside2020_240@081220_090541 | 531 | 4 | 121 | 236 | 1464 | 23 | 313 | 1 | 162773 | 306 | 0 | 483 | 232 | 1640 | 148172 | 120 | 1001 | 117 | 461 | 3178 | 2872 | 410 | 67 | 2835 | 33 | 39719 | 229 | 3213 | 208 | 50195 | 0 | 2 | 552 | 5970 | 711 | 296 | 44603 | 30 | 2403 | 183 | 1760 | 47 | 2903 | 22832 | 1
CM18A_Neck_HeYellowFil1240_2020_147@081220_090541 | 731 | 3 | -1 | 275 | 1103 | 41 | 157 | 1 | 162715 | 80 | 0 | 427 | 262 | 1466 | 147258 | 140 | 1100 | 239 | 373 | 3535 | 2991 | 283 | 1 | 2817 | 1 | 39034 | 322 | 3089 | 488 | 50467 | 0 | 15 | 314 | 5758 | 1152 | 334 | 44298 | 86 | 2317 | 220 | 1981 | 1 | 2912 | 23603 | 76
ZW127_Base_HeYellowFil1240_2020_22@081220_090541 | 661 | 28 | 0 | 215 | 2443 | 238 | 881 | 1 | 56999 | 476 | 0 | 172 | 61 | 2419 | 105114 | 0 | 1067 | 109 | 5 | 10424 | 16641 | 297 | 71 | 6866 | 0 | 38147 | 128 | 5228 | 462 | 46645 | 1 | 337 | 239 | 5457 | 2372 | 184 | 85886 | 60 | 3387 | 163 | 1067 | 1 | 5913 | 25928 | 19
ZW127_Exterior_HeYellowFil1240_2020_21@081220_090541 | 622 | 1 | 0 | 263 | 2954 | 435 | 853 | 1 | 73944 | 124 | 0 | 476 | 112 | 2415 | 100290 | 95 | 979 | 220 | 243 | 10146 | 22890 | 279 | 84 | 6497 | 0 | 40189 | 185 | 5489 | 175 | 50259 | 1 | 621 | 13 | 5521 | 2197 | 42 | 90250 | 1 | 2799 | 149 | 1340 | 106 | 6893 | 25445 | 1
ZW127_Cross_HeYellowFil1240_2020_20@081220_090541 | 519 | 1 | 0 | 271 | 2291 | 525 | 66 | 1 | 127963 | 97 | 0 | 460 | 1 | 2332 | 70982 | 89 | 1065 | 46 | 309 | 11152 | 21270 | 361 | 149 | 5076 | 1 | 38268 | 267 | 5038 | 46 | 48721 | 10 | 72 | 382 | 5873 | 1707 | 239 | 88949 | 1 | 1617 | 177 | 1571 | 1 | 5328 | 22741 | 109
ZW127_Outside2020_239@081220_090541 | 589 | 1 | 564 | 187 | 2933 | 330 | 1409 | 1 | 48545 | 374 | 1 | 589 | 156 | 2626 | 89735 | 0 | 1058 | 320 | 1 | 3242 | 16369 | 299 | -1 | 4792 | 0 | 39977 | 0 | 4741 | 636 | 49939 | -1 | 226 | 455 | 5703 | 1348 | 2 | 90700 | 63 | 4015 | 231 | 1639 | 1 | 9112 | 30099 | 0
ZW127_Base_HeYellowFil1240_2020_69@081220_090541 | 605 | 61 | 721 | 265 | 2503 | 369 | 1348 | 1 | 46302 | 0 | -1 | 656 | 105 | 2513 | 99013 | 0 | 961 | 450 | 1 | 3956 | 17206 | 243 | 1 | 4111 | 0 | 38495 | 190 | 4932 | 1 | 48887 | 1 | 130 | 447 | 6504 | 907 | 0 | 90356 | 50 | 3856 | 171 | 1611 | 1 | 8269 | 29456 | 1
ZW127_InsideBase_HeYellowFil1240_2020_68@081220_090541 | 482 | 1 | 439 | 264 | 2673 | 484 | 851 | 59 | 63065 | 241 | 0 | 351 | 49 | 2490 | 98513 | 201 | 985 | 145 | 50 | 4732 | 19360 | 148 | 1 | 4454 | 1 | 38723 | 365 | 4958 | 342 | 47220 | 1 | 2 | 555 | 5907 | 1360 | 112 | 88730 | 1 | 3507 | 191 | 1415 | 1 | 9721 | 29077 | 109
ZW1113_Side_HeYellowFil1240_2020_28@081220_090541 | 410 | 1 | 102 | 250 | 2550 | 930 | 817 | 70 | 97614 | 338 | 0 | 774 | 170 | 2989 | 92748 | 52 | 1028 | 344 | 641 | 8657 | 26246 | 359 | 140 | 5220 | 1 | 39816 | 221 | 6592 | 1 | 48359 | 1 | 166 | 152 | 4599 | 1549 | 1 | 84485 | 1 | 2035 | 302 | 1756 | 1 | 7857 | 28916 | 1
ZW1113_Side_HeYellowFil1240_2020_27@081220_090541 | 477 | 1 | -1 | 280 | 2840 | 627 | 565 | 1 | 92516 | 183 | 0 | 1576 | 73 | 3425 | 99993 | 116 | 975 | 85 | 576 | 8489 | 27339 | 297 | 215 | 5522 | 0 | 38069 | 248 | 6875 | 1 | 49357 | 1 | 335 | 252 | 4583 | 1222 | 1 | 86922 | 1 | 2691 | 241 | 1799 | 1 | 8414 | 30507 | 1
ZW1113_Side_HeYellowFil1240_2020_26@081220_090541 | 286 | 21 | 380 | 376 | 3009 | 716 | 716 | 1 | 101919 | 454 | 0 | 747 | 103 | 3579 | 88019 | 3 | 1099 | 179 | 201 | 8945 | 25906 | 307 | 234 | 5235 | 1 | 39717 | 164 | 6841 | 1 | 49887 | 1 | 126 | 601 | 4243 | 1576 | 263 | 86229 | 48 | 2181 | 212 | 1567 | 1 | 8057 | 29733 | 1
ZW1113_Side2020_238@081220_090541 | 372 | 1 | 600 | 245 | 2468 | 771 | 327 | 1 | 111550 | 239 | 1 | 838 | 1 | 3632 | 87917 | 97 | 1086 | 118 | 256 | 10361 | 24747 | 409 | 201 | 4833 | 0 | 39976 | 134 | 6966 | 256 | 52244 | 82 | 52 | 308 | 4517 | 1300 | 173 | 86706 | 1 | 2114 | 207 | 2068 | 0 | 7947 | 30538 | 1
ZW1113_Inside_HeYellowFil1240_2020_53@081220_090541 | 542 | 1 | 303 | 156 | 2048 | 612 | 244 | 1 | 95717 | 251 | 0 | 464 | 35 | 2431 | 62319 | 39 | 846 | 211 | 8 | 9200 | 17322 | 238 | 2 | 3700 | 0 | 32119 | 180 | 4931 | 344 | 34761 | 1 | 53 | 144 | 4038 | 1330 | 239 | 63157 | 1 | 1405 | 141 | 1217 | 213 | 5396 | 22432 | 2
ZW1113_Side_HeYellowFil1240_2020_51@081220_090541 | 440 | 1 | 66 | 287 | 3021 | 566 | 329 | 1 | 103732 | 277 | 0 | 611 | 71 | 5076 | 83845 | 0 | 1047 | 179 | 296 | 8853 | 23375 | 331 | 2 | 5138 | 43 | 38524 | 256 | 6481 | 1 | 47466 | 1 | 1 | 491 | 4547 | 1028 | 222 | 81872 | 1 | 2084 | 262 | 1332 | 143 | 7640 | 27956 | 0
ZW2076_InsideBase2020_237@081220_090541 | 459 | 1 | 312 | 204 | 2815 | 784 | 626 | 1 | 155889 | 230 | 0 | 556 | 67 | 2432 | 82747 | 0 | 1073 | 280 | 224 | 10896 | 27368 | 292 | 197 | 3007 | 0 | 38671 | 136 | 7274 | 480 | 49187 | 1 | 116 | 497 | 5660 | 1876 | 471 | 110245 | 1 | 1765 | 249 | 1556 | 1 | 8342 | 27888 | 1
ZW2076_InsideBase_HeYellowFil1240_2020_49@081220_090541 | 579 | 1 | 130 | 201 | 3257 | 626 | 670 | 1 | 155084 | 156 | 1 | 462 | 52 | 2380 | 79127 | 0 | 1061 | 100 | 1172 | 9784 | 26473 | 267 | 105 | 2909 | 0 | 38826 | -8 | 6562 | 288 | 48642 | -3 | 1 | 545 | 5672 | 1001 | 1 | 109283 | 1 | 1688 | 249 | 1104 | 1 | 7837 | 26660 | 99
UNID6349_Side2020_236@081220_090541 | 500 | 95 | 2625 | 226 | 1669 | 196 | -5 | 1 | 126416 | 361 | 0 | 180 | 351 | 2070 | 151101 | 242 | 1063 | 324 | 232 | 5788 | 5267 | 345 | 1 | 93037 | 61 | 35055 | 156 | 2940 | 148 | 44131 | 0 | 313 | 323 | 4237 | 1627 | 284 | 70189 | 1 | 1829 | 119 | 6152 | 1 | 91683 | 25019 | 0
UNID6349_OutsideBase_HeYellowFil1240_2020_134@081220_090541 | 613 | 1 | 2902 | 214 | 812 | 342 | -12 | 1 | 121872 | 467 | 0 | 340 | 145 | 2019 | 140483 | 414 | 906 | 237 | 314 | 5749 | 4783 | 252 | 105 | 84180 | 112 | 33988 | 228 | 2690 | 1 | 41731 | 0 | 225 | 1 | 4933 | 1828 | 198 | 64657 | 24 | 1944 | 226 | 5452 | 39 | 1894 | 23580 | 3
UNID6349_Side_HeYellowFil1240_2020_133@081220_090541 | 721 | 1 | 3505 | 251 | 1117 | 220 | -1 | 1 | 137589 | 305 | 0 | 179 | 172 | 2897 | 155060 | 368 | 951 | 205 | 865 | 5908 | 5302 | 299 | 1 | 97964 | 176 | 37711 | 50 | 2980 | 185 | 47236 | 0 | 239 | 92 | 5768 | 1075 | 75 | 73240 | 1 | 1849 | 129 | 6625 | 1 | 2146 | 26321 | 23
UNID6335_Side2020_235@081220_090541 | 666 | 1 | 725 | 216 | 1841 | -1 | 3856 | 11 | 68702 | 397 | 0 | 1177 | 198 | 2249 | 160888 | 186 | 939 | 239 | 11 | 7896 | 21503 | 307 | 232 | 2263 | 0 | 37981 | 157 | 4288 | 1 | 46992 | 1 | 1475 | 112 | 4149 | 1362 | 124 | 127216 | 101 | 4407 | 167 | 1793 | 3 | 6708 | 31773 | 1
UNID6335_Inside_HeYellowFil1240_2020_168@081220_090541 | 669 | 1 | 1152 | 149 | 1794 | 0 | 4179 | 1 | 47467 | 232 | 0 | 136 | 148 | 1675 | 153992 | 146 | 911 | 96 | 44 | 6601 | 28596 | 109 | 7 | 1384 | 0 | 33872 | 182 | 3543 | 1 | 38497 | 0 | 1876 | 220 | 3036 | 1450 | 31 | 103367 | 1 | 3794 | 161 | 1436 | 52 | 4689 | 28114 | 104
UNID6335_Side_HeYellowFil1240_2020_167@081220_090541 | 665 | 1 | 583 | 201 | 2265 | 274 | 2179 | 1 | 101269 | 311 | 1 | 1097 | 70 | 1898 | 132292 | 0 | 1003 | 262 | 8 | 9002 | 19742 | 185 | 193 | 1513 | 0 | 38536 | 186 | 4137 | 1 | 49889 | 1 | 255 | 699 | 5224 | 1094 | 249 | 134164 | 26 | 3484 | 315 | 1630 | 1 | 7723 | 30433 | 1
UNID6330_Base2020_234@081220_090541 | 670 | 1 | 303 | 183 | 2623 | 688 | 788 | 1 | 134797 | 413 | 0 | 668 | 93 | 2342 | 74639 | 32 | 902 | 175 | 132 | 8713 | 25915 | 297 | 160 | 2108 | 0 | 36986 | 205 | 5909 | 1 | 45462 | 68 | 64 | 442 | 5614 | 1345 | 317 | 101282 | 1 | 1722 | 244 | 1463 | 56 | 6967 | 26993 | 1
UNID6330_OutsideSide_HeYellowFil1240_2020_154@081220_090541 | 705 | 1 | 1 | 221 | 2886 | 634 | 565 | 1 | 127548 | 151 | -1 | 859 | 56 | 2589 | 82571 | 0 | 1043 | 204 | 57 | 9369 | 26553 | 263 | 118 | 2768 | 0 | 38710 | 98 | 5920 | 298 | 47237 | 0 | 171 | 608 | 4652 | 969 | 265 | 104989 | 271 | 2080 | 249 | 1575 | 1 | 7979 | 27926 | 1
UNID6330_InsideBase_HeYellowFil1240_2020_152@081220_090541 | 615 | 10 | 68 | 174 | 3454 | 843 | 686 | 1 | 133203 | 219 | -1 | 524 | 90 | 2140 | 79747 | 226 | 1134 | 251 | 693 | 7918 | 26846 | 144 | 197 | 2338 | 0 | 38581 | 132 | 6058 | 221 | 50389 | 0 | 64 | 450 | 4347 | 1022 | 131 | 107804 | 1 | 1565 | 233 | 1351 | 1 | 172430 | 29023 | 1
ZW3000_Outside_HeYellowFil1240_2020_82@081220_090541 | 143 | 1 | 179 | 176 | 2337 | 973 | 239 | 281 | 130809 | 173 | 0 | 568 | 40 | 2458 | 78044 | 79 | 928 | 66 | 671 | 8050 | 25916 | 257 | -1 | 4233 | 0 | 36771 | 234 | 5647 | 42 | 46724 | 1 | 0 | 463 | 6282 | 949 | 233 | 89222 | 1 | 1828 | 316 | 1216 | 80 | 8756 | 30277 | 0
ZW3000_Inside_HeYellowFil1240_2020_80@081220_090541 | 472 | 12 | 132 | 197 | 1964 | 1079 | 267 | 1 | 128570 | 281 | 0 | 690 | 42 | 2434 | 76480 | 0 | 922 | 86 | 867 | 7773 | 25178 | 353 | 94 | 3791 | 0 | 34477 | 224 | 5520 | 163 | 45929 | 1 | 166 | 211 | 5780 | 1291 | 21 | 88007 | 1 | 1806 | 248 | 1035 | 12 | 8930 | 29186 | 1
ZW3000_Side_HeYellowFil1240_2020_76@081220_090541 | 623 | 110 | 17 | 235 | 2553 | 718 | 111 | 1 | 137536 | 338 | 0 | 248 | 8 | 3065 | 69375 | -5 | 1064 | 147 | 378 | 14660 | 21977 | 338 | 105 | 5435 | 1 | 38454 | 83 | 7396 | 169 | 47967 | 4 | 1 | 575 | 5913 | 1232 | 372 | 86042 | 21 | 1762 | 178 | 1693 | 1 | 6468 | 23893 | 52
ZW3000_Base_HeYellowFil1240_2020_75@081220_090541 | 559 | 1 | 107 | 205 | 2825 | 552 | 114 | 1 | 129911 | 203 | 0 | 451 | 103 | 2851 | 65236 | 57 | 1029 | 39 | 734 | 13479 | 20739 | 382 | 191 | 5081 | 1 | 37465 | 98 | 7014 | 118 | 46075 | 1 | 148 | 314 | 5453 | 783 | 233 | 81246 | 1 | 1714 | 121 | 1852 | 27 | 6136 | 23418 | 1
ZW3000_Outside2020_233@081220_090541 | 586 | 147 | 124 | 206 | 3038 | 663 | 194 | 1 | 129875 | 470 | 0 | 859 | 99 | 2283 | 82612 | 63 | 1082 | 140 | 869 | 6396 | 23065 | 264 | 1 | 9464 | 0 | 37755 | 293 | 4577 | 141 | 44592 | 1 | 45 | 582 | 5701 | 1186 | 96 | 85901 | 1 | 1929 | 226 | 1772 | 151 | 9187 | 28463 | 0
ZW3000_Outside2020_232@081220_090541 | 685 | 1 | 0 | 210 | 2596 | 827 | 192 | 1 | 135007 | 324 | 1 | 842 | 8 | 2280 | 85406 | 0 | 1051 | 410 | 354 | 7168 | 24435 | 315 | 17 | 9858 | 0 | 39658 | 221 | 4817 | 245 | 48689 | 1 | 54 | 512 | 5843 | 1644 | 238 | 89445 | 1 | 2069 | 102 | 1884 | 144 | 9845 | 29858 | 94
ZW3000_Side_HeYellowFil1240_2020_35@081220_090541 | 452 | 17 | 103 | 226 | 2630 | 758 | 85 | 2 | 132267 | 613 | -1 | 438 | 21 | 2317 | 83222 | 137 | 963 | 182 | 719 | 6342 | 24081 | 172 | 2 | 9626 | -7 | 39496 | 122 | 4975 | 410 | 46909 | 0 | 1 | 158 | 5454 | 1525 | 29 | 88735 | 1 | 1889 | 161 | 1977 | 101 | 9645 | 28881 | 0
ZW1837B_Side_HeYellowFil1240_2020_16@081220_090542 | 529 | -1 | 0 | 211 | 2807 | 822 | 707 | 17 | 121039 | 469 | 0 | 457 | 64 | 2315 | 63522 | 80 | 933 | 356 | 636 | 14947 | 25145 | 378 | 131 | 1727 | 30 | 37610 | 68 | 8731 | 363 | 46152 | 0 | 1 | 96 | 5535 | 1441 | 1 | 100210 | 1 | 1495 | 408 | 1379 | 0 | 5305 | 22179 | -8
ZW1837B_Side_HeYellowFil1240_2020_15@081220_090542 | 677 | 72 | 267 | 218 | 3090 | 811 | 642 | 1 | 127641 | 310 | 0 | 584 | 1 | 2374 | 67222 | 74 | 1017 | 144 | 199 | 16345 | 25921 | 421 | 253 | 1909 | 1 | 39552 | 220 | 9074 | 14 | 50192 | 1 | 54 | 201 | 6057 | 683 | 456 | 105973 | 1 | 1529 | 339 | 653 | 1 | 5628 | 22831 | 52
ZW1837_OutsideBase2020_231@081220_090542 | 577 | 61 | 265 | 210 | 2453 | 626 | 585 | 1 | 142786 | 284 | 0 | 668 | 99 | 2237 | 76777 | 83 | 1000 | 216 | 491 | 9579 | 24724 | 304 | 1 | 2748 | 0 | 39614 | 131 | 5725 | 80 | 48250 | 1 | 1 | 518 | 5919 | 1168 | 198 | 105611 | 49 | 1711 | 268 | 1965 | 1 | 7336 | 27791 | 114
ZW1837_OutsideBase_HeYellowFil1240_2020_92@081220_090542 | 727 | 1 | 196 | 234 | 2619 | 520 | 693 | 1 | 138330 | 457 | 0 | 594 | -2 | 2247 | 73477 | 108 | 1056 | 175 | 6 | 9153 | 23848 | 276 | 302 | 2638 | 1 | 37656 | 215 | 5812 | 75 | 45657 | 1 | 85 | 242 | 5722 | 1938 | 366 | 103123 | 84 | 1728 | 194 | 1627 | 64 | 7255 | 26086 | 2
ZW1837_Inside2020_230@081220_090542 | 590 | 1 | 86 | 290 | 2155 | 931 | 257 | 1 | 128605 | 424 | -1 | 544 | 65 | 2021 | 64369 | 15 | 1082 | 297 | 785 | 9645 | 27673 | 381 | 171 | 2935 | 0 | 40184 | 181 | 4835 | 66 | 49901 | 0 | 19 | 353 | 6390 | 1261 | 1 | 87785 | 1 | 1685 | 56 | 1260 | 1 | 6170 | 32987 | 12
ZW1837_Side_HeYellowFil1240_2020_9@081220_090542 | 483 | 1 | 381 | 196 | 2541 | 623 | 1 | 18 | 125873 | 9 | -1 | 490 | 78 | 1815 | 63795 | 62 | 1012 | 258 | 62 | 10129 | 27252 | 417 | 141 | 2775 | 0 | 40176 | 196 | 4789 | 350 | 47832 | 1 | 83 | 211 | 5644 | 855 | 240 | 86863 | 1 | 1711 | 182 | 1521 | 1 | 5925 | 33032 | 1
ZW122_InsideNeck2020_229@081220_090542 | 594 | 1 | 267 | 187 | 2548 | 495 | 276 | 1 | 88453 | 443 | -1 | 402 | 73 | 2998 | 86507 | 114 | 954 | 208 | 436 | 7116 | 23070 | 292 | 134 | 5278 | 0 | 37385 | 122 | 5017 | 338 | 45042 | 0 | 156 | 6 | 5443 | 1397 | 1 | 79686 | 1 | 2561 | 215 | 1609 | 1 | 7431 | 23891 | 1
ZW122_OutsideShoulder2020_228@081220_090542 | 507 | 1 | 597 | 267 | 2927 | 561 | 469 | 1 | 119069 | 506 | 0 | 697 | 1 | 2913 | 83808 | 95 | 1045 | 294 | 635 | 8777 | 26701 | 337 | 1 | 4798 | 0 | 40346 | 250 | 4957 | 182 | 49874 | 98 | 76 | 430 | 6303 | 1777 | 102 | 85421 | 1 | 2075 | 283 | 1397 | 1 | 8265 | 24416 | 1
ZW122_OutsideNeck_HeYellowFil1240_2020_87@081220_090542 | 603 | 1 | 205 | 206 | 2676 | 531 | 655 | 1 | 92335 | 611 | 0 | 718 | 126 | 2470 | 89416 | 131 | 961 | 191 | 175 | 8199 | 23693 | 216 | 94 | 5952 | 0 | 39557 | 252 | 4917 | 149 | 47827 | 0 | 217 | 446 | 5840 | 1650 | 165 | 81942 | 20 | 2203 | 98 | 1438 | 1 | 7869 | 24607 | 1
ZW122_Outside2020_227@081220_090542 | 682 | 66 | 14 | 257 | 3017 | 680 | 417 | 1 | 90342 | 144 | 0 | 660 | 26 | 2178 | 88651 | 0 | 984 | 153 | 62 | 9154 | 23257 | 271 | 27 | 4550 | 0 | 39793 | 200 | 4831 | 323 | 49143 | 1 | 140 | 417 | 5356 | 1218 | 92 | 81205 | 68 | 2167 | 225 | 1873 | 1 | 7275 | 24637 | 26
ZW122_Inside_HeYellowFil1240_2020_62@081220_090542 | 188 | 1 | 198 | 225 | 2507 | 479 | 294 | 274 | 102120 | 161 | 0 | 598 | 16 | 2051 | 76239 | 19 | 981 | 73 | 590 | 7743 | 23900 | 297 | 1 | 4976 | 0 | 39117 | 281 | 4645 | 499 | 46699 | 67 | 95 | 279 | 5117 | 1081 | 59 | 80163 | 89 | 1868 | 269 | 1412 | 1 | 6505 | 22888 | 103
ZW122_Side_HeYellowFil1240_2020_61@081220_090542 | 641 | 35 | 364 | 272 | 2826 | 433 | 432 | 1 | 74401 | 149 | 0 | 655 | 121 | 2020 | 97942 | 147 | 1049 | 119 | 46 | 8223 | 21308 | 347 | 1 | 4506 | 0 | 40557 | 254 | 5038 | 280 | 49518 | 53 | 224 | 279 | 5665 | 1341 | 174 | 81814 | 29 | 2713 | 141 | 1242 | 1 | 6870 | 24730 | 18
ZW125_Exterior_2020_226@081220_090542 | 600 | 7 | 353 | 233 | 2851 | 970 | 489 | 1 | 93122 | 210 | 0 | 566 | 42 | 3176 | 113098 | 136 | 1052 | 206 | 215 | 11613 | 19669 | 346 | 1 | 7844 | 0 | 40944 | 213 | 7908 | 215 | 49792 | 0 | 324 | 439 | 5671 | 1884 | 135 | 90641 | 48 | 2768 | 271 | 1790 | 116 | 7444 | 33130 | 39
ZW125_Exterior_HeYellowFil1240_2020_44@081220_090542 | 524 | 1 | 411 | 167 | 2677 | 548 | 312 | 104 | 86528 | 335 | 0 | 269 | 56 | 2826 | 114704 | 116 | 1140 | 172 | 14 | 12220 | 19633 | 356 | 6 | 8077 | 0 | 39416 | 254 | 8302 | 278 | 51282 | 1 | 271 | 37 | 5905 | 1548 | 285 | 90473 | 1 | 3378 | 222 | 2398 | 122 | 5800 | 33747 | -1
ZW125_Exterior_HeYellowFil1240_2020_43@081220_090542 | 607 | 6 | 960 | 193 | 3149 | 458 | 481 | 27 | 54517 | 77 | 0 | 357 | 103 | 2807 | 129025 | 179 | 968 | 257 | 243 | 9569 | 16662 | 368 | 1 | 8906 | 0 | 39494 | 234 | 8189 | 382 | 50702 | 0 | 413 | 236 | 5639 | 1920 | 1 | 91231 | 1 | 3855 | 215 | 2028 | 142 | 5668 | 33970 | -2
ZW2126_Side_2020_225@081220_090542 | 483 | 17 | 793 | 131 | 406 | 144 | 1391 | 7 | 126472 | 142 | 0 | 206 | 100 | 2135 | 103379 | 0 | 1071 | 220 | 486 | 12423 | 6258 | 305 | 120 | 13418 | 0 | 35776 | 78 | 2674 | 423 | 43857 | 5 | 112 | 476 | 5703 | 1997 | 92 | 197822 | 48 | 1376 | 151 | 1738 | 1 | 5333 | 19845 | 1
ZW2126_Side_HeYellowFil1240_2020_97@081220_090542 | 508 | 2 | 758 | 231 | 1075 | 0 | 1411 | 1 | 126713 | 486 | 0 | 204 | 110 | 2217 | 104819 | 0 | 984 | 141 | 51 | 12830 | 6502 | 390 | -2 | 13867 | 3 | 38655 | 184 | 2691 | 20 | 47599 | 1 | 1 | 625 | 6098 | 1977 | 321 | 204837 | 1 | 1632 | 106 | 1549 | 125 | 5368 | 19066 | 0
ZW2126_Outside_HeYellowFil1240_2020_96@081220_090542 | 395 | 1 | 461 | 304 | 813 | -43 | 1409 | 1 | 117052 | 208 | 0 | 128 | 129 | 2243 | 97788 | 38 | 1037 | 272 | 97 | 12027 | 5984 | 284 | 108 | 13577 | 12 | 38443 | 355 | 2738 | 110 | 46963 | 1 | 1 | 603 | 5606 | 2653 | 220 | 196845 | 20 | 1549 | 268 | 1808 | 27 | 4984 | 18623 | 3
ZW2089_OutsideBase_2020_224@081220_090542 | 187 | 1 | 549 | 172 | 1097 | 160 | 981 | 263 | 129485 | 230 | 0 | 175 | 106 | 3081 | 99780 | 0 | 935 | 156 | 498 | 16022 | 7622 | 306 | 118 | 19274 | 34 | 34746 | 138 | 5171 | 46 | 42727 | 0 | 177 | 729 | 5639 | 2072 | 125 | 97274 | 33 | 1614 | 150 | 2254 | 76 | 7307 | 22041 | 9
ZW2089_InsideBase_2020_223@081220_090542 | 529 | 28 | 190 | 206 | 1271 | 243 | 1013 | 1 | 139714 | 438 | 0 | 264 | 215 | 3281 | 105131 | 3 | 1073 | 46 | 799 | 17353 | 8176 | 427 | 1 | 20854 | 0 | 38355 | 315 | 5831 | 322 | 50008 | 0 | 156 | 667 | 5820 | 1725 | 201 | 107335 | 1 | 1560 | 213 | 2440 | 36 | 7915 | 24046 | 40
ZW2089_InsideBase_HeYellowFil1240_2020_46@081220_090542 | 455 | 0 | 796 | 183 | 938 | 229 | 986 | 1 | 134057 | 258 | 0 | 139 | 227 | 3441 | 104733 | 0 | 970 | 240 | 406 | 16887 | 8035 | 293 | 1 | 19636 | 8 | 34923 | 143 | 5303 | 222 | 44401 | 1 | 21 | 287 | 5644 | 2601 | 121 | 100607 | 1 | 1425 | 152 | 1903 | 147 | 7416 | 22754 | 0
ZW2094_InsideBase_HeYellowFil1240_2020_60@081220_090542 | 463 | 1 | 11 | 242 | 2793 | 767 | 591 | 1 | 146915 | 350 | 0 | 514 | 105 | 1989 | 89161 | 0 | 1031 | 254 | 410 | 8223 | 25892 | 298 | 172 | 2820 | 24 | 39284 | 272 | 5622 | 69 | 50782 | 1 | 1 | 648 | 6409 | 1476 | 295 | 107799 | 32 | 1903 | 332 | 1555 | 4 | 7225 | 28756 | 3
ZW2094_Base_HeYellowFil1240_2020_59@081220_090542 | 139 | 117 | 374 | 167 | 2255 | 635 | 696 | 301 | 147494 | 480 | 0 | 671 | 111 | 1994 | 88803 | 0 | 1105 | 490 | 359 | 8082 | 26029 | 281 | 207 | 2347 | 2 | 37993 | 124 | 5110 | 165 | 47526 | 0 | 12 | 608 | 6180 | 1303 | 314 | 103995 | 1 | 1815 | 286 | 1115 | 1 | 7015 | 27381 | 126
ZW2094_Cross_HeYellowFil1240_2020_58@081220_090542 | 534 | 1 | 0 | 300 | 2429 | 681 | 710 | 1 | 138039 | 254 | -2 | 590 | 28 | 1973 | 83614 | 87 | 1080 | 160 | 489 | 7664 | 24501 | 220 | 286 | 2338 | 1 | 36845 | 101 | 4994 | 256 | 45555 | 88 | 115 | 364 | 5872 | 1121 | 79 | 98937 | 46 | 1723 | 204 | 1192 | 1 | 6727 | 26791 | 39
ZW1904_Outside_2020_222@081220_090542 | 636 | 53 | 457 | 247 | 2768 | 878 | 411 | 1 | 134902 | 133 | 0 | 488 | 94 | 2346 | 73780 | 0 | 1056 | 330 | 683 | 11591 | 23020 | 383 | 56 | 4954 | 1 | 39196 | 215 | 5256 | 657 | 49728 | 1 | 76 | 381 | 5146 | 1876 | 191 | 91817 | 1 | 1468 | 246 | 1620 | 1 | 5824 | 23581 | 1
ZW1904_Outside_HeYellowFil1240_2020_85@081220_090542 | 479 | 1 | 453 | 275 | 2622 | 709 | 294 | 1 | 131108 | 429 | 0 | 472 | 60 | 2080 | 72801 | 0 | 1021 | 157 | 461 | 11301 | 22511 | 363 | 174 | 4514 | 0 | 39417 | 212 | 5245 | 580 | 47828 | 1 | 5 | 421 | 5169 | 1806 | 155 | 88981 | 1 | 1634 | 130 | 1285 | 1 | 5402 | 23640 | 5
ZW1904_Outside_HeYellowFil1240_2020_83@081220_090542 | 643 | 83 | 34 | 264 | 2544 | 732 | 352 | 1 | 141018 | 92 | 0 | 629 | 73 | 2349 | 76228 | 102 | 1172 | 127 | 197 | 12433 | 23824 | 469 | 156 | 5628 | 1 | 40469 | 197 | 5400 | 172 | 51125 | 1 | 79 | 410 | 5834 | 1966 | 378 | 94136 | 113 | 1589 | 376 | 1364 | 1 | 5693 | 24314 | 2
ZW2026_Side_HeYellowFil1240_2020_25@081220_090542 | 503 | 1 | 0 | 247 | 1756 | 420 | 403 | 1 | 136288 | 192 | 0 | 873 | 73 | 1635 | 93218 | 0 | 1056 | 263 | 324 | 4203 | 13876 | 157 | 76 | 2193 | 0 | 40968 | 314 | 2583 | 400 | 50558 | 1 | 70 | 381 | 5952 | 1544 | 262 | 87219 | 1 | 2407 | 255 | 1734 | 39 | 6465 | 29389 | 66
ZW2026_InsideBase_HeYellowFil1240_2020_24@081220_090542 | 603 | 1 | 1 | 292 | 1960 | 385 | 370 | 1 | 141644 | 534 | 0 | 1006 | 204 | 1545 | 96900 | 0 | 1173 | 311 | 944 | 4008 | 14831 | 136 | 1 | 2427 | 1 | 42242 | 209 | 2982 | 178 | 53300 | 1 | 1 | 337 | 6471 | 2472 | 2 | 91132 | 1 | 2208 | 150 | 1218 | 185 | 6598 | 29817 | -1
ZW2026_Cross_HeYellowFil1240_2020_23@081220_090542 | 397 | 150 | 0 | 145 | 1446 | 4 | 238 | 1 | 93934 | 96 | 0 | 621 | 52 | 1451 | 65292 | 36 | 630 | 0 | 27 | 3099 | 9455 | 40 | 135 | 1585 | 17 | 26085 | 68 | 1878 | 203 | 34557 | 1 | 19 | 152 | 4271 | 1062 | 203 | 58107 | 1 | 1901 | 164 | 868 | 1 | 4535 | 19048 | 1
ZW2125_InsideBase_2020_221@081220_090542 | 629 | 17 | 511 | 307 | 2655 | 656 | 695 | 1 | 144161 | 288 | 0 | 560 | 1 | 2179 | 82703 | 34 | 1085 | 79 | 9 | 9511 | 26063 | 266 | 70 | 2567 | 1 | 41590 | 285 | 5589 | 238 | 52205 | 1 | 1 | 389 | 6260 | 648 | 506 | 104163 | 1 | 1866 | 143 | 941 | 1 | 7869 | 28350 | 121
ZW2125_Outside_2020_220@081220_090542 | 587 | 5 | 51 | 172 | 2838 | 729 | 477 | 1 | 132183 | 381 | 0 | 776 | 16 | 2053 | 75996 | 46 | 995 | 227 | 134 | 8358 | 24189 | 281 | 44 | 2683 | 1 | 38415 | 209 | 5412 | 413 | 47529 | 1 | 1 | 423 | 5364 | 1019 | 199 | 96568 | 82 | 1763 | 252 | 1353 | 2 | 6951 | 27471 | 68
ZW2125_InsideBase_HeYellowFil1240_2020_12@081220_090542 | 362 | 51 | 149 | 209 | 2580 | 912 | 517 | 7 | 145384 | 162 | 0 | 593 | 91 | 2153 | 83662 | 128 | 1009 | 112 | 380 | 8998 | 26337 | 345 | 41 | 2821 | 1 | 40693 | 260 | 5694 | 296 | 51712 | 1 | 1 | 608 | 5990 | 1438 | 297 | 105404 | 1 | 1717 | 268 | 1251 | 114 | 7747 | 29351 | 1
ZW2025_Outside_2020_219@081220_090542 | 615 | 41 | 214 | 177 | 2194 | 934 | 1085 | 1 | 159573 | 196 | 0 | 710 | 1 | 2049 | 97516 | 0 | 1066 | 168 | 143 | 10311 | 32559 | 409 | 168 | 2686 | 1 | 36910 | 167 | 5521 | 1 | 49901 | 0 | 65 | 589 | 6352 | 1599 | 582 | 125573 | 31 | 2350 | 262 | 1664 | 1 | 6302 | 31452 | 7
ZW2025_Inside_HeYellowFil1240_2020_55@081220_090542 | 468 | 1 | 0 | 244 | 2065 | 714 | 1068 | 1 | 137078 | 260 | 41 | 578 | 57 | 1872 | 84989 | 0 | 999 | 276 | 653 | 8155 | 27485 | 389 | 171 | 2515 | 0 | 34438 | 95 | 4487 | 243 | 42286 | 1 | 1 | 463 | 5027 | 1447 | 14 | 108687 | 45 | 2158 | 192 | 1317 | 1 | 5778 | 28129 | 1
ZW2025_Outside_HeYellowFil1240_2020_54@081220_090542 | 661 | 1 | 0 | 288 | 2064 | 684 | 1062 | 1 | 146585 | 289 | -3 | 682 | 1 | 2001 | 90101 | 171 | 996 | 30 | 407 | 9196 | 29817 | 330 | 161 | 2749 | 0 | 36736 | 133 | 5091 | 94 | 45861 | 1 | 11 | 610 | 5762 | 1296 | 77 | 116288 | 1 | 2325 | 304 | 1081 | 114 | 5848 | 29731 | 3
ZW1836_InsideBase_HeYellowFil1240_2020_31@081220_090542 | 542 | 1 | 899 | 174 | 828 | 23 | 1210 | 2 | 140794 | 115 | 2 | 112 | 128 | 3352 | 106309 | 0 | 1035 | 115 | 1367 | 15891 | 8114 | 335 | 110 | 18256 | 1 | 35261 | 59 | 5531 | 227 | 43161 | -1 | 281 | 819 | 5771 | 2365 | 1 | 104192 | 118 | 1778 | 227 | 2482 | 55 | 8047 | 23057 | 33
ZW1836_Side_HeYellowFil1240_2020_30@081220_090542 | 579 | 1 | 874 | 222 | 1009 | 0 | 985 | 1 | 138989 | 57 | -1 | 240 | 173 | 3519 | 105736 | 0 | 1107 | 120 | 458 | 16994 | 7825 | 318 | 1 | 18933 | 0 | 37160 | 142 | 5501 | 289 | 48707 | 0 | 228 | 890 | 5748 | 2058 | 239 | 108612 | 15 | 2071 | 240 | 2527 | 161 | 8459 | 23311 | 3
ZW1836_Cross_HeYellowFil1240_2020_29@081220_090542 | 413 | 1 | 250 | 178 | 1060 | 103 | 1219 | 104 | 137993 | 25 | 0 | 260 | 229 | 3436 | 105783 | 0 | 1061 | 104 | 937 | 16280 | 7644 | 432 | 193 | 18869 | 0 | 36862 | 104 | 5741 | 208 | 47342 | 0 | 166 | 418 | 5937 | 2605 | 70 | 105977 | 1 | 1775 | 223 | 2147 | 1 | 8081 | 22797 | 71
ZW1836B_Cross_HeYellowFil1240_2020_40@081220_090542 | 257 | 106 | -1 | 192 | 2118 | 624 | 71 | 156 | 118379 | 237 | 0 | 429 | 28 | 2318 | 70228 | 74 | 765 | 177 | 610 | 10456 | 19922 | 232 | 1 | 4492 | 1 | 33892 | 322 | 5369 | 45 | 42605 | 0 | 73 | 413 | 5119 | 1002 | 236 | 72191 | 1 | 1752 | 269 | 1612 | 65 | 6000 | 25608 | -18
ZW1836B_InsideBase_HeYellowFil1240_2020_39@081220_090542 | 420 | 1 | 78 | 183 | 2554 | 783 | 67 | 1 | 140032 | 221 | -1 | 485 | 1 | 2490 | 82760 | 27 | 1009 | 101 | 1109 | 12200 | 23179 | 311 | 198 | 4748 | -7 | 36229 | 118 | 6199 | 261 | 43976 | 0 | 54 | 271 | 5696 | 1049 | 1 | 80851 | 73 | 2014 | 127 | 1690 | 9 | 7027 | 28972 | 30
ZW1885B_InsideBase_2020_218@081220_090542 | 480 | 6 | 731 | 234 | 1033 | 67 | 883 | 1 | 141693 | 324 | 0 | 230 | 118 | 3386 | 108583 | 0 | 985 | 66 | 1233 | 18299 | 8375 | 317 | 97 | 17774 | 0 | 36246 | 237 | 6038 | 258 | 48346 | 0 | 162 | 704 | 6142 | 2243 | 9 | 112477 | 43 | 1842 | 269 | 2594 | 1 | 8162 | 23824 | 92
ZW1885B_Cross_HeYellowFil1240_2020_89@081220_090542 | 595 | 42 | 532 | 158 | 1035 | 0 | 620 | 1 | 109721 | 293 | 0 | 65 | 124 | 2902 | 84699 | 0 | 946 | 159 | 801 | 14442 | 6434 | 292 | 180 | 14207 | 0 | 32277 | 91 | 4790 | 248 | 38545 | -1 | 187 | 204 | 4659 | 1867 | 162 | 86763 | 1 | 1469 | 79 | 1719 | 1 | 6260 | 19038 | 1
ZW1904_Outside_2020_217@081220_090542 | 188 | 0 | 250 | 232 | 3626 | 844 | 1 | 269 | 121280 | 153 | 0 | 604 | 48 | 3096 | 105321 | 0 | 975 | 399 | 1017 | 12476 | 23231 | 327 | 156 | 7480 | 0 | 40098 | 71 | 8482 | 96 | 50359 | 1 | 101 | 234 | 5966 | 2783 | 46 | 91531 | 1 | 2580 | 267 | 1882 | 83 | 5603 | 34596 | 1
ZW1904_Outside_2020_216@081220_090542 | 546 | 1 | 522 | 232 | 2856 | 898 | 81 | 1 | 124599 | 109 | 0 | 624 | 1 | 3148 | 109817 | 146 | 978 | 313 | 870 | 13145 | 24058 | 442 | 110 | 7195 | -8 | 39006 | 302 | 8657 | 209 | 50717 | 4 | 22 | 340 | 6005 | 2351 | 19 | 93386 | 1 | 2394 | 297 | 1885 | 1 | 5641 | 35433 | 176
ZW1904_Side_HeYellowFil1240_2020_77@081220_090542 | 465 | 1 | 5 | 234 | 2208 | 918 | 1 | 16 | 116654 | 153 | 2 | 459 | 1 | 3074 | 101336 | 136 | 969 | 193 | 782 | 12320 | 22442 | 389 | 141 | 7591 | 1 | 36345 | 69 | 7588 | 304 | 47037 | 3 | 1 | 1 | 5577 | 1523 | 1 | 87956 | 1 | 2161 | 190 | 2138 | 1 | 5350 | 33627 | 1
ZW2026_Cross_HeYellowFil1240_2020_73@081220_090542 | 614 | 1 | 0 | 191 | 2485 | 773 | 770 | 1 | 127546 | 114 | -1 | 501 | 93 | 2955 | 84578 | 88 | 1030 | 211 | 685 | 14136 | 22380 | 429 | 218 | 5114 | 24 | 36262 | 127 | 8337 | 266 | 47597 | 1 | 1 | 365 | 5393 | 1193 | 1 | 107054 | 204 | 1883 | 148 | 1960 | 40 | 6291 | 25541 | 1
ZW2026_Base_HeYellowFil1240_2020_72@081220_090542 | 511 | 1 | 99 | 230 | 2960 | 767 | 885 | 1 | 132825 | 501 | 0 | 625 | 29 | 3026 | 87678 | 0 | 1033 | 229 | 79 | 15383 | 22781 | 346 | 297 | 5258 | 0 | 37757 | 244 | 8520 | 1 | 47388 | 0 | 48 | 557 | 5797 | 1389 | 424 | 109697 | 1 | 1883 | 218 | 1019 | 1 | 6528 | 25691 | 1
ZW2026_InsideBase_HeYellowFil1240_2020_71@081220_090542 | 472 | -2 | 53 | 270 | 3309 | 800 | 1039 | 33 | 136967 | 299 | -1 | 529 | 50 | 3304 | 90142 | 20 | 1099 | 245 | 266 | 15303 | 23606 | 358 | 16 | 5157 | 1 | 38852 | 175 | 8934 | 393 | 49890 | 0 | 51 | 307 | 5399 | 1694 | 332 | 113968 | 152 | 1903 | 371 | 1904 | 1 | 6954 | 26787 | 83
ZW1189_Side_2020_215@081220_090542 | 674 | 1 | 580 | 303 | 973 | 70 | 1912 | 1 | 110599 | 483 | 0 | 298 | 1 | 1373 | 170435 | 61 | 1121 | 316 | 581 | 10263 | 6472 | 148 | 20 | 2798 | 0 | 40844 | 294 | 4247 | 1 | 49716 | 1 | 71 | 323 | 4543 | 2032 | 14 | 168738 | 13 | 1993 | 159 | 2108 | 52 | 2886 | 21663 | -8
ZW1189_Inside_HeYellowFil1240_2020_66@081220_090542 | 500 | 140 | 768 | 238 | 524 | 126 | 1593 | 167 | 106135 | 638 | 0 | 114 | 194 | 1529 | 157715 | 0 | 1121 | 282 | 18 | 10531 | 6078 | 156 | 54 | 2365 | 2 | 35857 | 210 | 4051 | 384 | 41489 | 0 | 81 | 548 | 5327 | 1328 | 220 | 150881 | 75 | 1951 | 143 | 1883 | 1 | 2840 | 19215 | 14
ZW1189_Side_HeYellowFil1240_2020_65@081220_090542 | 634 | 1 | 1010 | 201 | 1144 | 177 | 1941 | 1 | 113136 | 348 | -1 | 243 | 201 | 1476 | 171911 | 0 | 1035 | 210 | 7 | 10598 | 6470 | 223 | 81 | 2484 | 1 | 39521 | 265 | 4196 | 332 | 49546 | 0 | 77 | 506 | 5055 | 1300 | 86 | 167795 | 165 | 1796 | 68 | 2125 | 97 | 2885 | 20759 | 1
ZW1233_External_2020_214@081220_090542 | 630 | 3 | 991 | 356 | 2109 | 300 | 16 | 1 | 74807 | 150 | 0 | 53 | 144 | 1871 | 133525 | 173 | 1146 | 115 | 484 | 5446 | 90822 | 514 | 0 | 2093 | 0 | 45744 | 429 | 5782 | 90 | 52372 | 0 | 100 | 164 | 5240 | 892 | 8 | 16956 | 1 | 3435 | 219 | 2766 | 1 | 928 | 56831 | 0
ZW1885B_InsideBase_2020_213@081220_090542 | 540 | 1 | 4 | 205 | 2611 | 535 | 171 | 1 | 128316 | 95 | 0 | 245 | 47 | 2188 | 81636 | 11 | 983 | 132 | 1172 | 12692 | 36039 | 368 | 119 | 3719 | 0 | 39502 | 27 | 6239 | 399 | 48944 | 156 | 67 | 78 | 5559 | 1381 | 1 | 71331 | 1 | 2111 | 289 | 1054 | 1 | 7147 | 25498 | -13
ZW1885B_Side_HeYellowFil1240_2020_32@081220_090542 | 415 | 2 | 38 | 195 | 2861 | 797 | 195 | 1 | 129932 | 297 | -1 | 300 | 32 | 2207 | 84610 | 64 | 1084 | 144 | 1009 | 13056 | 36682 | 399 | 3 | 3756 | 0 | 39678 | 64 | 6521 | 364 | 49491 | 240 | 1 | 320 | 5711 | 1558 | 3 | 71953 | 1 | 1980 | 240 | 1435 | 211 | 7576 | 25908 | 0
ZW1233_Exterior_HeYellowFil1240_2020_18@081220_090542 | 507 | 1 | 1010 | 260 | 1212 | 344 | 143 | 1 | 79846 | 293 | -4 | 1 | 142 | 1820 | 143475 | 86 | 1147 | 161 | 346 | 6083 | 97422 | 541 | 102 | 2167 | 0 | 44284 | 168 | 5888 | 481 | 49806 | 1 | 138 | 1 | 5324 | 1464 | 1 | 17270 | 1 | 3671 | 228 | 3063 | 1 | 1062 | 58031 | 1
ZW1233_Exterior_HeYellowFil1240_2020_17@081220_090542 | 695 | 1 | 907 | 235 | 1638 | 260 | 46 | 1 | 84866 | 289 | 0 | 138 | 132 | 1862 | 144683 | 0 | 1178 | 121 | 228 | 6267 | 94393 | 469 | 170 | 2676 | 0 | 47238 | 355 | 6325 | 359 | 53238 | 0 | 233 | 1 | 5594 | 859 | 49 | 18272 | 1 | 3515 | 158 | 3171 | 46 | 1056 | 59298 | 1
RP3113_Rim2_2020_197@081220_090654 | 502 | 1 | 193 | 187 | 884 | 2 | 273 | 1 | 136732 | 85 | -1 | 449 | 136 | 3160 | 138156 | 0 | 906 | 112 | 840 | 4417 | 7528 | 179 | 1 | 7207 | 0 | 32620 | 121 | 2245 | 1 | 41007 | 32 | 111 | 472 | 5205 | 741 | 1 | 84926 | 286 | 1778 | 295 | 1363 | 3 | 2349 | 23317 | 1
RP3113_Rim_2020_196@081220_090654 | 398 | 1 | 0 | 152 | 968 | 198 | 281 | 1 | 114700 | 267 | 1 | 265 | 117 | 2330 | 109009 | 53 | 818 | 108 | 433 | 3715 | 6124 | 139 | 1 | 6136 | 0 | 29749 | 20 | 1617 | 201 | 37124 | 0 | 34 | 551 | 4305 | 755 | 1 | 72658 | 41 | 1190 | 85 | 1014 | 14 | 1827 | 19492 | 1
RP3113_Neck2_2020_195@081220_090654 | 652 | 1 | 187 | 230 | 1150 | 195 | 248 | 1 | 132089 | 433 | 0 | 381 | 147 | 2378 | 126080 | 0 | 918 | 200 | 450 | 4335 | 7084 | 250 | 27 | 7091 | 0 | 35041 | 341 | 2425 | 418 | 43850 | 1 | 204 | 480 | 4577 | 958 | 194 | 87796 | 219 | 1354 | 104 | 1418 | 31 | 1909 | 23961 | 44
RP3113_Neck_2020_194@081220_090654 | 17 | 1 | 252 | 177 | 671 | 77 | 491 | 354 | 157439 | 257 | 0 | 259 | 235 | 2697 | 148836 | 31 | 1048 | 278 | 255 | 5433 | 8295 | 338 | 1 | 7725 | 0 | 39312 | 168 | 2776 | 600 | 51883 | 27 | 108 | 1013 | 5852 | 1139 | 364 | 101797 | 23 | 1645 | 223 | 1610 | 72 | 2203 | 27414 | 7
RP3113_SideNearBottom2_2020_193@081220_090654 | 438 | 1 | 65 | 285 | 1071 | 236 | 313 | 1 | 161910 | 81 | 0 | 379 | 167 | 2813 | 154146 | 56 | 1118 | 0 | 587 | 5419 | 8911 | 273 | 1 | 8061 | 0 | 39682 | 366 | 2586 | 151 | 51714 | 1 | 197 | 594 | 6270 | 744 | 204 | 104070 | 1 | 1629 | 157 | 1110 | 1 | 2345 | 27992 | 48
RP3113_Side4_2020_192@081220_090654 | 514 | 1 | 0 | 215 | 888 | 40 | 562 | 1 | 156331 | 278 | 0 | 356 | 130 | 2835 | 146805 | 90 | 1089 | 200 | 737 | 5027 | 8271 | 317 | 146 | 8051 | 0 | 37479 | 134 | 2475 | 172 | 48590 | 0 | 175 | 679 | 5896 | 1561 | 107 | 98359 | 102 | 1654 | 248 | 1629 | 17 | 2184 | 27087 | 1
RP3113_Side3_2020_191@081220_090654 | 504 | 21 | 0 | 201 | 1117 | 0 | 476 | 1 | 153581 | 332 | -2 | 207 | 178 | 2561 | 145203 | 85 | 982 | 307 | 383 | 5141 | 8161 | 237 | 1 | 8077 | 1 | 35754 | 191 | 2459 | 126 | 47685 | 0 | 156 | 539 | 5802 | 1469 | 208 | 97267 | 63 | 1772 | 140 | 1373 | 136 | 2051 | 26389 | 33
RP3113_SideNearBottom_2020_190@081220_090654 | 642 | 1 | 368 | 279 | 1077 | 187 | 300 | 1 | 155635 | 0 | 2 | 278 | 160 | 2937 | 150292 | 0 | 1072 | 55 | 465 | 5312 | 8222 | 303 | 1 | 8046 | 0 | 39389 | 100 | 2328 | 275 | 51068 | 0 | 45 | 440 | 5677 | 1278 | 20 | 100768 | 77 | 1627 | 208 | 1754 | 1 | 2387 | 27491 | 56
RP3113_Side2_2020_189@081220_090654 | 495 | 1 | 611 | 169 | 848 | 260 | 283 | 1 | 154912 | 279 | -1 | 315 | 241 | 3100 | 150677 | 43 | 1014 | 225 | 794 | 5215 | 8585 | 253 | 18 | 7744 | 1 | 37943 | 274 | 2446 | 39 | 48896 | 1 | 165 | 513 | 5927 | 2106 | 47 | 98344 | 144 | 1694 | 65 | 1847 | 13 | 2548 | 27096 | 0
RP3113_Side1_2020_188@081220_090654 | 522 | 15 | 426 | 220 | 1109 | 211 | 297 | 11 | 151808 | 342 | 0 | 299 | 253 | 2768 | 145729 | 87 | 860 | 139 | 460 | 5351 | 8186 | 327 | 107 | 7800 | 0 | 34922 | 228 | 2484 | 77 | 47420 | 1 | 114 | 616 | 5838 | 1239 | 276 | 97069 | 1 | 1445 | 128 | 1049 | 1 | 2331 | 25751 | 1
ZT3380_InsideBase_HeYellowFil1240_2020_187@081220_090654 | 646 | 1 | 256 | 246 | 1984 | 228 | 188 | 1 | 100988 | 202 | 0 | 385 | 228 | 5585 | 142153 | 148 | 1021 | 177 | 1 | 6465 | 15573 | 192 | 2 | 10814 | 143 | 40133 | 203 | 4038 | 139 | 48923 | 0 | 339 | 611 | 5614 | 1487 | 84 | 87652 | 1 | 3813 | 205 | 1445 | 87 | 9551 | 25335 | 0
ZT3380_OutsideBase_HeYellowFil1240_2020_120@081220_090654 | 622 | 15 | 272 | 259 | 1409 | -1 | 345 | 1 | 28207 | 286 | 0 | 1 | 275 | 5531 | 1255627 | 33 | 1048 | 86 | 1 | 745 | 21029 | 285 | 132 | 5886 | 1 | 34998 | 518 | 2810 | 1 | 40600 | 1 | 512 | 1 | 2712 | 1033 | 0 | 66267 | 1 | 4670 | 181 | 1531 | 3 | 12842 | 23978 | 1
GT4055_Side_HeYellowFil1240_2020_160@081220_090654 | 508 | 1 | 31798 | 202 | 4539 | 1695 | 236 | 1 | 109456 | 247 | 0 | 1 | 1 | 3141 | 54010 | 0 | 944 | 147 | 789 | 30686 | 52668 | 1944 | 1 | 5495 | 2 | 35776 | 217 | 21095 | 271 | 46345 | 1 | 283 | 338 | 5971 | 1162 | 142 | 96634 | 1 | 779 | 315 | 1241 | 0 | 11183 | 14571 | 256
GT4055_Cross_HeYellowFil1240_2020_158@081220_090654 | 402 | 1 | 30038 | 240 | 4442 | 1641 | 1 | 1 | 108125 | 232 | 0 | 2 | 1 | 3678 | 54506 | 0 | 939 | 140 | 435 | 30784 | 52873 | 1898 | 183 | 8148 | 95 | 37127 | 149 | 21300 | 241 | 47739 | 0 | 292 | 256 | 5685 | 831 | 53 | 96451 | 1 | 834 | 255 | 482 | 1 | 11364 | 13533 | 1
ZT1350_Inside_HeYellowFil1240_2020_186@081220_090654 | 501 | 1 | 3984 | 243 | 1138 | 187 | 1 | 1 | 57266 | 495 | 0 | 7 | 8548 | 1673 | 9493 | 48 | 1273 | 209 | 205 | 3918 | 5848 | 4487 | 1 | 2559 | 0 | 51932 | 413 | 3195 | 350 | 53716 | 0 | 94 | 92 | 6351 | 1360 | 42 | 18765 | 87 | 1958 | 61 | 1375 | 2 | 1037 | 27312 | -3
ZT1350_InsideSide_HeYellowFil1240_2020_115@081220_090654 | 523 | 1 | 3729 | 307 | 905 | 264 | 1 | 1 | 57976 | 443 | 0 | 63 | 8230 | 1979 | 10937 | 47 | 1262 | 76 | 15 | 3787 | 5754 | 4590 | 10 | 2909 | 0 | 51886 | 312 | 3596 | 281 | 52125 | 0 | 82 | 1 | 5620 | 1647 | 26 | 19084 | 1 | 16312 | 100 | 1570 | 24 | 1240 | 26772 | 1
GT4098_Side_HeYellowFil1240_2020_185@081220_090654 | 697 | 1 | 548 | 169 | 2406 | 1010 | 32 | 1 | 94154 | 297 | 0 | 1 | 55 | 3505 | 82420 | 0 | 977 | 327 | 650 | 15854 | 24286 | 339 | 1 | 9344 | 143 | 37501 | 142 | 14483 | 351 | 48186 | 0 | 120 | 512 | 5640 | 1557 | 3 | 82743 | 1 | 2413 | 419 | 2138 | 1 | 5313 | 30558 | 22
GT4098_Side_HeYellowFil1240_2020_127@081220_090654 | 580 | 1 | 168 | 201 | 2284 | 1030 | 48 | 1 | 89511 | 105 | 0 | 39 | 1 | 3337 | 79660 | 40 | 970 | 77 | 174 | 15625 | 23347 | 334 | 69 | 8794 | 107 | 36382 | 201 | 14342 | 594 | 46508 | 0 | 227 | 136 | 5185 | 1398 | 144 | 79256 | 1 | 2398 | 289 | 1273 | 1 | 5282 | 29786 | -13
BAT4000_OutsideBase_HeYellowFil1240_2020_149@081220_090654 | 579 | 1 | 19483 | 250 | 4412 | 2117 | 17 | 1 | 98748 | 104 | 0 | 1 | 14 | 3149 | 57372 | 0 | 941 | 118 | 36 | 25768 | 50583 | 676 | 40 | 4869 | 36 | 35875 | 173 | 20437 | 152 | 46163 | 0 | 471 | 408 | 5460 | 903 | 302 | 94521 | 1 | 1351 | 475 | 977 | 32 | 7089 | 21866 | 5
BAT4000_OutsideBase_HeYellowFil1240_2020_184@081220_090654 | 521 | 1 | 20153 | 243 | 4858 | 2046 | 108 | 1 | 105972 | 716 | 0 | 71 | 1 | 3050 | 57826 | 109 | 954 | 668 | 687 | 27173 | 53574 | 704 | 1 | 3868 | 0 | 37830 | 343 | 21062 | 466 | 47847 | 0 | 549 | 511 | 5700 | 1441 | 1 | 98273 | 1 | 1129 | 401 | 1229 | 139 | 6528 | 22948 | 0
BAT4077_Cross_HeYellowFil1240_2020_144@081220_090654 | 468 | 1 | 6139 | 233 | 6050 | 2229 | 44 | 1 | 122011 | 231 | 0 | 1 | 1 | 2764 | 54528 | 0 | 920 | 237 | 698 | 29479 | 64625 | 841 | 184 | 12498 | 34 | 35946 | 260 | 20346 | 384 | 48080 | 10 | 2 | 222 | 5934 | 1303 | 1 | 107410 | 1 | 1378 | 512 | 1222 | 1 | 6813 | 20295 | 3
BAT4077_InsideBase_HeYellowFil1240_2020_142@081220_090654 | 548 | 1 | 6280 | 233 | 6704 | 1988 | 1 | 21 | 113412 | 594 | 0 | 1 | 1 | 2902 | 56626 | 66 | 1019 | 414 | 534 | 26383 | 63216 | 782 | 99 | 13212 | 0 | 37198 | 354 | 20877 | 537 | 51293 | 1 | 17 | 517 | 6654 | 1705 | 291 | 110587 | 1 | 1281 | 384 | 1140 | 27 | 6776 | 20943 | 3
BAT4000_InsideBase_HeYellowFil1240_2020_183@081220_090654 | 542 | 27 | 11279 | 203 | 5315 | 2059 | 1 | 1 | 116861 | 61 | 0 | 1 | 7 | 2758 | 70024 | 0 | 1061 | 134 | 474 | 30399 | 56345 | 1007 | 183 | 2858 | 57 | 37897 | 134 | 20868 | 166 | 51997 | 112 | 45 | 259 | 5859 | 553 | 265 | 101195 | 1 | 1607 | 504 | 1494 | 1 | 5880 | 23254 | 1
BAT4000_Base_HeYellowFil1240_2020_139@081220_090654 | 507 | 1 | 11496 | 232 | 5597 | 2153 | 1 | 1 | 118685 | 121 | 0 | 1 | 1 | 2797 | 71585 | 117 | 1004 | 354 | 333 | 31027 | 57028 | 997 | 228 | 2685 | 0 | 37701 | 195 | 20954 | 236 | 51919 | 1 | 172 | 287 | 5896 | 947 | 420 | 102343 | 1 | 1556 | 663 | 1858 | 1 | 6015 | 23454 | 1
BAT4620__HeYellowFil1240_2020_182@081220_090654 | 708 | 1 | 965 | 168 | 5683 | 2033 | 1 | 1 | 113951 | 69 | 0 | 1 | -22 | 2889 | 78196 | 0 | 1002 | 105 | 1133 | 29530 | 53607 | 553 | 105 | 1189 | -1 | 33477 | 97 | 19589 | 1 | 47615 | 70 | 1 | 274 | 5394 | 1002 | 1 | 103828 | 74 | 2182 | 260 | 1552 | 1 | 5319 | 21042 | 1
BAT4620_SideInside_HeYellowFil1240_2020_138@081220_090654 | 528 | 1 | 591 | 222 | 4743 | 1999 | 43 | 1 | 107269 | 207 | 0 | 147 | 1 | 2685 | 64757 | 106 | 855 | 104 | 485 | 28927 | 50279 | 471 | 131 | 1095 | 0 | 33218 | 115 | 17987 | 94 | 42917 | 52 | 117 | 101 | 4948 | 1203 | 14 | 95452 | 2 | 1494 | 283 | 925 | 30 | 3796 | 19354 | 1
CM93_Side_HeYellowFil1240_2020_181@081220_090654 | 560 | 1 | 0 | 204 | 797 | 98 | 227 | 1 | 141721 | 415 | -1 | 1073 | 200 | 1453 | 143050 | 138 | 1085 | 244 | 336 | 1364 | 19313 | 383 | 1 | 3198 | 9 | 38376 | 23 | 1407 | 527 | 47766 | 111 | 1 | 593 | 5045 | 971 | 185 | 114084 | 195 | 2840 | 142 | 1877 | 1 | 1921 | 21034 | 24
CM93_Side_HeYellowFil1240_2020_180@081220_090654 | 619 | 1 | 314 | 179 | 871 | -5 | 130 | 1 | 154701 | 497 | -1 | 1246 | 139 | 1664 | 173315 | 182 | 1146 | 247 | 1 | 1785 | 21102 | 464 | 1 | 3236 | 0 | 38338 | 230 | 1173 | 528 | 49456 | 1 | 94 | 565 | 5379 | 1191 | 370 | 122616 | 154 | 3124 | 259 | 2142 | 33 | 2329 | 24139 | 64
LJ3_Inside_HeYellowFil1240_2020_179@081220_090654 | 750 | 32 | 42 | 261 | 1170 | 109 | 50 | 1 | 88645 | 406 | 0 | 1 | 163 | 1406 | 153204 | 408 | 1064 | 204 | 375 | 8621 | 3924 | 86 | 58 | 1997 | 0 | 40181 | 280 | 8150 | 86 | 44855 | 2 | 174 | 1 | 5504 | 713 | 15 | 46230 | 1 | 3523 | 252 | 3145 | 8 | 3130 | 43619 | 19
LJ3_Side_HeYellowFil1240_2020_106@081220_090654 | 331 | 85 | 457 | 220 | 1014 | 137 | 1 | 235 | 89963 | 62 | 0 | 1 | 24 | 1509 | 156919 | 398 | 1076 | 247 | 267 | 8841 | 3992 | 139 | 40 | 1968 | 0 | 42666 | 267 | 8989 | 309 | 49381 | 1 | 69 | 384 | 5721 | 1026 | 97 | 48247 | 1 | 3619 | 404 | 3224 | 45 | 3215 | 45353 | 1
BEL231_Inside_HeYellowFil1240_2020_114@081220_090654 | 446 | 1 | 801 | 224 | 1527 | 299 | 364 | 1 | 152105 | 268 | 0 | 183 | 166 | 1795 | 107687 | -1 | 990 | 271 | 6 | 6152 | 2594 | 246 | 1 | 3530 | 35 | 37481 | 212 | 2836 | 149 | 46938 | 14 | 1 | 678 | 6165 | 1148 | 304 | 195438 | 242 | 1759 | 298 | 1811 | 1 | 2216 | 23174 | 17
BEL231_Inside_HeYellowFil1240_2020_178@081220_090654 | 541 | 1 | 1183 | 275 | 1440 | 204 | 442 | 1 | 149202 | 364 | 0 | 165 | 290 | 1586 | 104847 | 0 | 1048 | 210 | 125 | 5616 | 2350 | 354 | 1 | 3493 | 23 | 38922 | 236 | 2671 | 1 | 47557 | 0 | 86 | 712 | 6309 | 695 | 317 | 195107 | 59 | 1734 | 195 | 1383 | 1 | 2185 | 23281 | 128
BEL3557_InsideBase_HeYellowFil1240_2020_111@081220_090654 | 612 | 1 | 468 | 250 | 842 | 1 | 614 | 1 | 180152 | 462 | 0 | 184 | 207 | 1675 | 108260 | 124 | 1051 | 174 | 67 | 4015 | 2472 | 290 | 1 | 2769 | 0 | 40833 | 159 | 3641 | 416 | 52911 | 1 | 227 | 356 | 6300 | 967 | 376 | 37546 | 114 | 2192 | 262 | 2025 | 142 | 3324 | 28956 | -2
BEL3557_Cross_HeYellowFil1240_2020_109@081220_090654 | 578 | 53 | 424 | 224 | 767 | -4 | 508 | 1 | 159298 | 711 | 0 | 235 | 104 | 1595 | 95371 | 3 | 902 | 220 | 270 | 3371 | 2330 | 186 | 41 | 2880 | 0 | 36067 | 60 | 2901 | 244 | 46192 | 0 | 211 | 363 | 5570 | 878 | 369 | 32904 | 1 | 1836 | 92 | 1618 | 33 | 2801 | 26482 | 42
BN5440_Cross_HeYellowFil1240_2020_105@081220_090654 | 799 | 20 | 1972 | 241 | 831 | 4 | 487 | 1 | 136359 | 24 | 0 | 128 | 229 | 9282 | 186101 | 128 | 927 | 258 | 356 | 3520 | 7182 | 435 | 65 | 2237 | 0 | 38631 | 191 | 3713 | 418 | 48189 | 1 | 81 | 434 | 6160 | 1159 | 173 | 24053 | 43 | 2436 | 249 | 1871 | 1 | 7700 | 23601 | 1
BN5440_Top_HeYellowFil1240_2020_103@081220_090654 | 519 | 3 | 1866 | 244 | 753 | 1 | 1727 | 1 | 122741 | 424 | -1 | 1 | 261 | 22475 | 173648 | 50 | 909 | 158 | 300 | 3050 | 6541 | 469 | 1 | 2466 | -1 | 38728 | 345 | 3819 | 184 | 44601 | 1 | 186 | 451 | 5582 | 880 | 139 | 22452 | 1 | 2243 | 143 | 1741 | 90 | 7570 | 22298 | 0
LJ61_Shoulder_HeYellowFil1240_2020_177@081220_090654 | 430 | 67 | 5440 | 260 | 1623 | 577 | 264 | 129 | 147975 | 357 | 0 | 289 | 136 | 1653 | 167357 | 0 | 1053 | -6 | 659 | 2989 | 9949 | 305 | 1 | 13330 | 6 | 39047 | 280 | 3442 | 574 | 50139 | 1 | 189 | 505 | 5647 | 887 | 172 | 56142 | 1 | 2371 | 295 | 2015 | 1 | 3571 | 30427 | 34
LJ61_Rim_HeYellowFil1240_2020_101@081220_090654 | 376 | 1 | 3473 | 188 | 1618 | 436 | 2 | 204 | 150367 | 466 | 0 | 426 | 237 | 1563 | 160992 | 86 | 958 | 228 | 48 | 3187 | 8949 | 420 | 1 | 17275 | 72 | 38690 | 315 | 3061 | 428 | 47634 | 0 | 310 | 468 | 5443 | 1751 | 422 | 57454 | 27 | 2200 | 85 | 2208 | 3 | 2760 | 30865 | 0
GT4163_InsideBase_HeYellowFil1240_2020_176@081220_090654 | 457 | 1 | 1455 | 247 | 3305 | 966 | 18 | 114 | 110498 | 312 | 0 | 19 | 1 | 3954 | 70729 | 37 | 959 | 255 | 590 | 20427 | 24611 | 874 | 142 | 5840 | 28 | 37955 | 215 | 16572 | 19 | 46309 | 0 | 77 | 80 | 6027 | 2042 | 1 | 78425 | 25 | 1806 | 282 | 1259 | 1 | 4327 | 27030 | 1
GT4163_Base_HeYellowFil1240_2020_124@081220_090654 | 654 | 62 | 1735 | 202 | 2696 | 834 | 2 | 1 | 107504 | 410 | 0 | 30 | 2 | 3381 | 65680 | 55 | 1044 | 248 | 822 | 19690 | 24008 | 899 | 1 | 3790 | 1 | 36003 | 203 | 15663 | 359 | 43332 | -1 | 41 | 230 | 4501 | 1342 | 1 | 74854 | 1 | 2099 | 229 | 1151 | 187 | 3850 | 25880 | 0
GT4149_InsideBase_HeYellowFil1240_2020_175@081220_090654 | 404 | 1 | 1199 | 253 | 3297 | 1016 | 1 | 1 | 109876 | 160 | 0 | 95 | 1 | 3741 | 57449 | 99 | 915 | 21 | 52 | 24885 | 29933 | 831 | 55 | 6161 | 43 | 37256 | 219 | 18047 | 614 | 47385 | 0 | 1 | 227 | 5435 | 1347 | 288 | 91087 | 1 | 1315 | 263 | 963 | 0 | 5206 | 18417 | -14
GT4149_SideNearBottom_HeYellowFil1240_2020_131@081220_090654 | 490 | 1 | 1295 | 197 | 3423 | 991 | 1 | 100 | 114928 | 288 | 0 | 155 | 1 | 3533 | 58937 | 0 | 1024 | 339 | 95 | 24055 | 30192 | 871 | 151 | 6248 | 1 | 37581 | 250 | 17157 | 1 | 46746 | 0 | 25 | 283 | 6006 | 946 | 356 | 89738 | 1 | 1317 | 106 | 1042 | 1 | 5322 | 18682 | 1
GT4149_InsideBase_HeYellowFil1240_2020_130@081220_090654 | 369 | 1 | 719 | 164 | 3470 | 924 | 49 | 12 | 106136 | 419 | 0 | 145 | 1 | 3297 | 54499 | 27 | 960 | 181 | 74 | 22000 | 27373 | 712 | 2 | 5714 | 1 | 36082 | 238 | 15551 | 65 | 44552 | 1 | 1 | 336 | 5192 | 1480 | 333 | 84173 | 1 | 1073 | 371 | 588 | 128 | 4775 | 16862 | 0
GT4149(Blue)_InsideBase_HeYellowFil1240_2020_174@081220_090654 | 426 | 1 | 55581 | 255 | 5216 | 1601 | 754 | 1 | 115843 | 386 | 0 | 75 | 1 | 3251 | 50038 | 0 | 984 | 259 | 22 | 32897 | 50219 | 2483 | 137 | 9278 | 9 | 36912 | 297 | 20333 | 451 | 48098 | 0 | 43 | 327 | 5326 | 1410 | 509 | 100279 | 45 | 1008 | 332 | 586 | 1 | 9199 | 15838 | 24
GT4149(Blue)_OutsideBase_HeYellowFil1240_2020_173@081220_090654 | 520 | 1 | 57455 | 203 | 5297 | 1742 | 609 | 1 | 112831 | 318 | 0 | 1 | 1 | 3052 | 49106 | 0 | 881 | 374 | 128 | 32607 | 49765 | 2419 | 46 | 8508 | 15 | 35787 | 226 | 19305 | 62 | 46849 | 1 | 195 | 339 | 5634 | 1186 | 453 | 96998 | 1 | 801 | 408 | 407 | 234 | 9007 | 16105 | 3
CM18A_Side_HeYellowFil1240_2020_145@081220_090654 | 580 | 15 | 0 | 228 | 867 | 1 | 436 | 1 | 162439 | 324 | 11 | 453 | 281 | 1539 | 146268 | 115 | 1033 | 224 | 533 | 2977 | 2922 | 316 | 1 | 2793 | 0 | 37260 | 157 | 2959 | 293 | 47211 | 1 | 48 | 454 | 5947 | 770 | 112 | 43278 | 25 | 2358 | 156 | 1728 | 1 | 2878 | 22441 | 32
BAT4620_Side_HeYellowFil1240_2020_136@081220_090654 | 662 | 1 | 0 | 135 | 6046 | 2038 | 225 | 1 | 116117 | 141 | 0 | 233 | 1 | 2903 | 72618 | 49 | 1011 | 34 | 343 | 31743 | 55124 | 474 | 115 | 1857 | 0 | 36584 | 247 | 20797 | 450 | 49298 | 0 | 130 | 545 | 5181 | 787 | 591 | 106445 | 1 | 1829 | 350 | 1382 | 1 | 5115 | 22098 | 86
GT4098_Side_HeYellowFil1240_2020_128@081220_090654 | 619 | 1 | 600 | 204 | 2493 | 826 | 1 | 2 | 113216 | 688 | 0 | 147 | 1 | 3264 | 76229 | 0 | 1109 | 143 | 709 | 18259 | 25919 | 494 | 230 | 9848 | 309 | 38319 | 225 | 14496 | 400 | 49647 | 0 | 1 | 82 | 5863 | 1898 | 2 | 84942 | 1 | 2078 | 233 | 2016 | 0 | 5097 | 30937 | 9
ZT3380_InsideBase_HeYellowFil1240_2020_118@081220_090654 | 558 | 35 | 379 | 154 | 1611 | 278 | 127 | 1 | 98390 | 236 | 0 | 135 | 50 | 3540 | 100911 | 83 | 852 | 59 | 1 | 5998 | 14035 | 151 | 102 | 6381 | 50 | 36635 | 171 | 3140 | 287 | 44159 | 0 | 212 | 597 | 5132 | 967 | 210 | 79148 | 1 | 2862 | 179 | 1666 | 28 | 8098 | 22290 | -4
GT4149_OutsideBase_HeYellowFil1240_2020_132@081220_090654 | 531 | 1 | 1835 | 263 | 3658 | 1098 | 1 | 1 | 114656 | 272 | 0 | 188 | 11 | 3579 | 58789 | 0 | 927 | 314 | 339 | 24103 | 30268 | 937 | 103 | 5878 | 0 | 36648 | 212 | 16888 | 300 | 46356 | 1 | 75 | 257 | 5515 | 1229 | 36 | 90318 | 205 | 1257 | 266 | 1530 | 168 | 5373 | 18988 | 6
GT4149(Blue)_Side_HeYellowFil1240_2020_172@081220_090654 | 551 | 3 | 53224 | 253 | 3990 | 1557 | 726 | 1 | 109389 | 290 | 0 | 58 | 1 | 3202 | 48283 | 116 | 912 | 105 | 1166 | 29973 | 47787 | 2336 | 1 | 8609 | 10 | 34629 | 134 | 18500 | 2 | 43972 | 0 | 36 | 265 | 5704 | 795 | 1 | 93991 | 99 | 893 | 353 | 350 | 1 | 8964 | 15060 | 66
BAT4077_Base_HeYellowFil1240_2020_143@081220_090654 | 470 | 23 | 5447 | 143 | 5103 | 1751 | 34 | 168 | 108038 | 349 | 0 | 1 | 1 | 2450 | 47709 | 0 | 919 | 84 | 224 | 26675 | 56218 | 610 | 82 | 11061 | 42 | 33855 | 283 | 17891 | 283 | 42107 | -1 | 1 | 96 | 5148 | 1538 | 368 | 95085 | 1 | 1149 | 372 | 1721 | 0 | 5783 | 18317 | -15
ZT1350_OutsideSide_HeYellowFil1240_2020_116@081220_090654 | 578 | 1 | 3269 | 313 | 893 | 310 | 107 | 1 | 59810 | 286 | 0 | 97 | 8666 | 1714 | 10488 | 0 | 1314 | 327 | 1 | 3941 | 5723 | 4464 | 1 | 2822 | 0 | 53222 | 379 | 4081 | 305 | 54762 | 1 | 113 | 210 | 6145 | 1694 | 52 | 19469 | 88 | 1849 | 40 | 1445 | 103 | 925 | 26191 | 0
BAT4000_InsideBase_HeYellowFil1240_2020_141@081220_090654 | 361 | 1 | 12635 | 231 | 5696 | 1896 | 190 | 155 | 115163 | 523 | 0 | 1 | 1 | 2707 | 68793 | 0 | 999 | 230 | 1 | 30317 | 55337 | 868 | 359 | 3536 | 39 | 38091 | 249 | 21141 | 171 | 49189 | 1 | 252 | 280 | 5938 | 1124 | 479 | 99029 | 40 | 1671 | 426 | 1390 | 1 | 6182 | 23056 | 15
BAT4000_InsideBase_HeYellowFil1240_2020_148@081220_090654 | 456 | 8 | 20120 | 218 | 6059 | 1915 | 1 | 1 | 106490 | 166 | 0 | 143 | 1 | 2949 | 58588 | 0 | 972 | 160 | 56 | 28349 | 53875 | 715 | 2 | 4481 | 0 | 38402 | 379 | 21410 | 306 | 51576 | 0 | 632 | 377 | 5905 | 1157 | 581 | 100284 | 1 | 1425 | 480 | 1484 | 169 | 6759 | 22579 | 0
GT4055_InsideBase_HeYellowFil1240_2020_159@081220_090654 | 547 | 1 | 31631 | 218 | 4986 | 1714 | 225 | 1 | 112833 | 348 | 0 | 25 | 3 | 3228 | 55660 | 82 | 974 | 265 | 7 | 32273 | 54309 | 1795 | 132 | 5793 | 1 | 39898 | 177 | 22075 | 394 | 53334 | 1 | 248 | 447 | 5719 | 1269 | 399 | 101575 | 1 | 1054 | 150 | 101 | 1 | 11759 | 14327 | 9
GT4163_InsideBase_HeYellowFil1240_2020_125@081220_090654 | 641 | 1 | 1011 | 244 | 3002 | 933 | 16 | 1 | 113056 | 235 | 0 | 203 | 46 | 3490 | 70880 | 0 | 1028 | 389 | 952 | 20481 | 25295 | 879 | 144 | 5725 | 0 | 38144 | 380 | 17065 | 796 | 45183 | 0 | 69 | 171 | 4932 | 1671 | 1 | 79267 | 1 | 1920 | 270 | 1939 | 91 | 4020 | 27696 | 1
LJ61_OutsideShoulder_HeYellowFil1240_2020_100@081220_090654 | 490 | 1 | 5078 | 260 | 1667 | 619 | 236 | 1 | 146747 | 139 | 0 | 393 | 162 | 1605 | 164565 | -1 | 1109 | 94 | 530 | 3076 | 9819 | 282 | 4 | 13157 | 56 | 38409 | 284 | 3340 | 314 | 49842 | 1 | 1 | 452 | 5859 | 1104 | 225 | 55459 | 121 | 2164 | 296 | 2096 | 1 | 3437 | 30248 | -7
BN5440_Side_HeYellowFil1240_2020_104@081220_090654 | 494 | 79 | 2092 | 253 | 932 | 2 | 1829 | 55 | 124734 | 499 | 0 | 1 | 326 | 32325 | 182072 | 84 | 1107 | 262 | 37 | 3427 | 6880 | 470 | 1 | 2513 | 0 | 40759 | 302 | 3492 | 382 | 48890 | 1 | 175 | 314 | 5529 | 1019 | 391 | 23877 | 1 | 2504 | 212 | 1756 | 10 | 7811 | 23250 | 25
BEL3557_Side_HeYellowFil1240_2020_110@081220_090654 | 568 | 14 | 519 | 242 | 897 | -1 | 350 | 1 | 173171 | 173 | -2 | 217 | 155 | 1872 | 105223 | 107 | 1012 | 343 | 679 | 3335 | 2329 | 225 | 1 | 3575 | 0 | 40827 | 163 | 3073 | 170 | 51757 | 0 | 232 | 720 | 6414 | 1020 | 193 | 36016 | 26 | 2217 | 276 | 1701 | 26 | 3172 | 28431 | 0
BEL231_Outside_HeYellowFil1240_2020_112@081220_090654 | 613 | 119 | 813 | 272 | 2231 | 243 | 362 | 1 | 152954 | 18 | 0 | 313 | 181 | 1807 | 107734 | 0 | 1040 | 175 | 361 | 5475 | 2300 | 331 | 97 | 3885 | 12 | 38491 | 272 | 2608 | 66 | 47183 | 1 | 154 | 968 | 6186 | 1623 | 305 | 197401 | 240 | 1799 | 228 | 1826 | 1 | 2176 | 22296 | 1
CM93_InsideBase_HeYellowFil1240_2020_163@081220_090654 | 771 | 107 | 0 | 272 | 1715 | 4 | 347 | 2 | 148958 | 182 | 0 | 1204 | 243 | 1558 | 151902 | 96 | 1122 | 202 | 278 | 1544 | 19904 | 555 | -8 | 3588 | 0 | 38661 | 272 | 1584 | 92 | 51830 | 93 | 22 | 558 | 5813 | 1527 | 274 | 122299 | 1 | 3236 | 481 | 1931 | 69 | 2001 | 22279 | 0
LJ3_Inside_HeYellowFil1240_2020_108@081220_090654 | 820 | 103 | 20 | 196 | 1315 | 180 | 1 | 1 | 93396 | 190 | 0 | 104 | 384 | 1392 | 160915 | 347 | 1080 | 221 | 112 | 9461 | 3944 | 112 | 66 | 2347 | 53 | 41933 | 313 | 8834 | 257 | 48482 | 0 | 54 | 241 | 5765 | 826 | 171 | 48650 | 1 | 3574 | 321 | 3421 | 53 | 3182 | 45720 | 7
ZW2076_Base_HeYellowFil1240_2020_57@081220_090654 | 444 | 17 | 367 | 155 | 2306 | 509 | 309 | 1 | 97761 | 171 | 1 | 318 | 73 | 1852 | 50848 | 22 | 670 | 110 | 263 | 6450 | 16919 | 140 | 34 | 1754 | 0 | 29219 | 162 | 4173 | 76 | 30965 | 0 | 64 | 217 | 3621 | 792 | 174 | 69602 | 1 | 1072 | 195 | 831 | 31 | 5238 | 17447 | 0
ZW1836B_Side_HeYellowFil1240_2020_41@081220_090654 | 565 | 1 | 240 | 234 | 2298 | 766 | 73 | 1 | 140738 | 464 | -1 | 417 | 91 | 2716 | 84532 | 23 | 1029 | 568 | 672 | 12527 | 23624 | 458 | 148 | 5001 | 0 | 38058 | 162 | 6450 | 60 | 50679 | 1 | 51 | 353 | 6054 | 1852 | 1 | 85291 | 45 | 1861 | 265 | 1510 | 13 | 7009 | 30419 | 13
ZW1837B_InsideBase_HeYellowFil1240_2020_14@081220_090654 | 509 | 1 | 0 | 283 | 2764 | 895 | 654 | 1 | 114889 | 186 | 0 | 595 | 13 | 2140 | 60629 | 83 | 879 | 84 | 521 | 14337 | 23754 | 396 | 143 | 1910 | 0 | 36426 | 281 | 8125 | 1 | 42756 | 1 | 187 | 350 | 5553 | 1019 | 188 | 94870 | 4 | 1358 | 252 | 1345 | 120 | 5200 | 21645 | 1
ZW3000_SideNearEdge_HeYellowFil1240_2020_81@081220_090654 | 544 | 8 | 0 | 209 | 2806 | 1032 | 248 | 1 | 124273 | 218 | -1 | 602 | 32 | 2232 | 73811 | 13 | 938 | 132 | 683 | 7652 | 24282 | 332 | 7 | 3988 | 12 | 37918 | 154 | 5439 | 82 | 44267 | 103 | 1 | 338 | 5967 | 865 | 80 | 84065 | 1 | 1757 | 278 | 1237 | 103 | 8285 | 28101 | 0
ZW3000_InsideSide_HeYellowFil1240_2020_74@081220_090654 | 540 | 1 | 0 | 148 | 2681 | 739 | 1 | 1 | 140276 | 469 | 0 | 473 | 104 | 3089 | 70103 | 0 | 1082 | 204 | 947 | 14043 | 22360 | 446 | 279 | 5226 | 0 | 38411 | 244 | 7586 | 281 | 48327 | 1 | 118 | 323 | 5550 | 1666 | 1 | 86415 | 73 | 1605 | 283 | 1717 | 1 | 6627 | 25165 | 1
ZW3000_Side_HeYellowFil1240_2020_36@081220_090654 | 506 | 1 | 889 | 222 | 2758 | 823 | 94 | 1 | 135919 | 105 | 0 | 678 | 76 | 2260 | 85832 | 0 | 1097 | 88 | 711 | 7057 | 24749 | 361 | 1 | 8802 | 0 | 39034 | 1 | 4923 | 280 | 48850 | 133 | 1 | 176 | 5795 | 1090 | 31 | 91173 | 195 | 2096 | 353 | 1675 | 1 | 9840 | 29373 | 33
ZW1885B_InsideBase_HeYellowFil1240_2020_33@081220_090654 | 629 | 1 | 511 | 234 | 2841 | 760 | 398 | 1 | 131063 | 438 | 0 | 664 | 62 | 2202 | 82935 | 63 | 1143 | 227 | 274 | 13911 | 36825 | 295 | 325 | 3409 | 0 | 39818 | 233 | 6434 | 217 | 49908 | 1 | 204 | 347 | 6062 | 1012 | 243 | 71862 | 1 | 1887 | 240 | 1525 | 1 | 7486 | 25914 | 1
ZW1837_SideNearBottom_HeYellowFil1240_2020_94@081220_090654 | 477 | 1 | 0 | 209 | 2694 | 850 | 583 | 1 | 144462 | 132 | -1 | 553 | 1 | 2358 | 77337 | 0 | 960 | 159 | 182 | 9628 | 25127 | 274 | 228 | 2989 | 0 | 37852 | 149 | 6130 | 244 | 47978 | 1 | 3 | 717 | 5863 | 1479 | 336 | 107335 | 1 | 1904 | 318 | 1766 | 1 | 7125 | 28062 | 0
ZW1885B_InsideBase_HeYellowFil1240_2020_90@081220_090654 | 295 | 1 | 276 | 181 | 1041 | 230 | 851 | 202 | 138550 | 336 | 0 | 298 | 159 | 3456 | 105719 | 14 | 1045 | 419 | 762 | 18356 | 8000 | 391 | 154 | 17989 | 0 | 37733 | 153 | 6067 | 1 | 49078 | 1 | 90 | 494 | 6082 | 2373 | 151 | 110857 | 1 | 1613 | 118 | 2657 | 1 | 8239 | 24102 | 1
ZW1837_Bottom_HeYellowFil1240_2020_7@081220_090654 | 572 | 1 | 96 | 238 | 2723 | 614 | 191 | 1 | 128396 | 363 | 0 | 580 | 51 | 1885 | 64031 | 85 | 1025 | 0 | 494 | 10049 | 28085 | 284 | 170 | 3114 | 0 | 39928 | 292 | 4903 | 118 | 47380 | 1 | 86 | 321 | 6156 | 1229 | 238 | 86969 | 48 | 1758 | 205 | 1410 | 1 | 6098 | 32363 | 1
TR3716_Outside2020_245@290421_112735 | 379 | 202 | 552 | 181 | 895 | 99 | 106 | 152 | 150513 | 39 | 0 | 332 | 236 | 2101 | 139937 | 0 | 854 | 100 | 33 | 5146 | 2610 | 236 | 0 | 15314 | 5 | 37151 | 140 | 3390 | 164 | 48410 | 1 | 147 | 696 | 5892 | 1297 | 392 | 108493 | 115 | 2270 | 159 | 2584 | 43 | 4344 | 26918 | 0
TR3716_Outside2020_244@290421_112735 | 547 | 45 | 357 | 214 | 967 | -10 | 164 | 1 | 155156 | 292 | 0 | 101 | 218 | 2225 | 135152 | 0 | 1017 | 100 | 525 | 4801 | 2819 | 282 | 3 | 15839 | 22 | 39320 | 281 | 3251 | 212 | 52504 | 4 | 1 | 684 | 6302 | 656 | 286 | 113109 | 1 | 2415 | 255 | 2825 | 0 | 4494 | 27431 | 5
TR3716_Inside2020_243@290421_112735 | 506 | 1 | 332 | 181 | 517 | 92 | 85 | 19 | 136160 | 277 | 0 | 82 | 96 | 1558 | 118501 | 0 | 930 | 91 | 230 | 4477 | 2338 | 235 | 7 | 13267 | 0 | 33287 | 130 | 2744 | 297 | 41861 | 0 | 32 | 730 | 5623 | 914 | 419 | 95865 | 1 | 2095 | 134 | 2249 | 1 | 3747 | 24048 | 55
TR3716_Outside2020_242@290421_112735 | 607 | 1 | 429 | 261 | 859 | 1 | 103 | 1 | 146394 | 28 | 0 | 212 | 231 | 1676 | 125732 | 144 | 1052 | 71 | 1007 | 4124 | 2549 | 280 | -3 | 14423 | 1 | 36463 | 292 | 3061 | 319 | 46345 | 1 | 1 | 667 | 6082 | 947 | 20 | 106343 | 4 | 2217 | 226 | 2767 | 1 | 4024 | 25698 | 10
trueblank07_180s@290421_115207 | 597 | 156 | 0 | 892 | 463 | 114 | 25 | 304 | 4 | 190 | 1 | 1 | 189 | 2053 | 1078 | -15 | 3232 | 130 | -1 | -5 | 2 | 1 | 60 | 59 | 0 | 132989 | 752 | 492 | 0 | 88396 | 6 | 50 | 39 | 18 | 2266 | 1 | 845 | 188 | 1 | 24 | 0 | 149 | 344 | 966 | 188
SiO2_blank_180seconds@290421_115207 | 426 | 1 | 0 | 416 | 744 | 104 | 48 | 1 | 7 | 159 | 20 | 12 | 110 | 1327 | 877 | 91 | 1552 | 134 | 1 | 11 | 63 | 41 | 1 | 5 | 1 | 64431 | 641 | 257 | 78 | 57411 | -4 | 1 | 77 | 10760 | 1748 | 34 | 691 | 1 | 10 | 1 | 316 | 0 | 273 | 294 | 1