## Parameter
Project:
Ser.No.: | 900G6701
Method: | Glass Light
Measurement
High voltage/kV: | 15
Current/µA: | 25
Time/s: | 272
Energy range/keV: | 0
Anode: | Rh
Filter:
Optic: | No optic
Atmosphere: | Helium
Evaluation
Corrections: | Escape
Elements: | Al As Ba Ca Cl Cr Cs Cu Fe Ga K Mg Mn Na Ni P Rb Rh S Si Sr Ti Yb Zn
Deconvolution method: | Bayes
Values: | Net area

## Points
| Al K12 | As K12 | As L1 | Ba K12 | Ba L1 | Ca K12 | Cl K12 | Cr K12 | Cs K12 | Cs L1 | Cu K12 | Fe K12 | Ga K12 | Ga L1 | K K12 | Mg K12 | Mn K12 | Na K12 | Ni K12 | P K12 | Rb K12 | Rb L1 | Rh K12 | Rh L1 | S K12 | Si K12 | Sr K12 | Sr L1 | Ti K12 | Yb L1 | Yb M1 | Zn K12
00004-Spectrometer Mode@150720_114558 | 11551 | 66975 | 223 | 0 | 17740 | 1001686 | 1629 | 24733 | 1 | 7896 | 41598 | 79564 | 39070 | 848 | 71131 | 4809 | 37014 | 1982 | 24122 | 2776 | 34661 | 1 | 22 | 88194 | 6057 | 900810 | 9792 | 1 | 1 | 35943 | 0 | 18879
00005-Spectrometer Mode@150720_114558 | 63827 | 64733 | 1 | 0 | 19579 | 1190328 | 10415 | 30111 | 0 | 8526 | 41014 | 79928 | 37641 | 2830 | 90784 | 61572 | 37343 | 87959 | 23681 | 5211 | 33826 | 1 | 25 | 114542 | 15033 | 3815758 | 9704 | 1 | 1 | 35619 | 0 | 18257
00006-Spectrometer Mode@150720_114558 | 64151 | 64644 | 1 | 0 | 19868 | 1191132 | 10215 | 29852 | 0 | 8484 | 41126 | 79771 | 37820 | 2694 | 90757 | 61552 | 37361 | 88864 | 23816 | 5161 | 33516 | 1 | 30 | 114267 | 14863 | 3819280 | 9750 | 1 | 1 | 36041 | 0 | 18286
00007-Spectrometer Mode@150720_114558 | 130708 | 46113 | 1 | 0 | 36246 | 2518913 | 113000 | 25947 | 0 | 6748 | 30954 | 258566 | 27068 | 3614 | 304297 | 39981 | 163508 | 22354 | 19771 | 97491 | 24563 | 1 | 19 | 123410 | 43003 | 2875345 | 7280 | 1 | 5012 | 26072 | 0 | 17903
00008-Spectrometer Mode@150720_114558 | 137792 | 47204 | 1 | 0 | 38180 | 2642090 | 117236 | 26848 | 0 | 6905 | 31756 | 272085 | 27780 | 3886 | 321776 | 43321 | 171303 | 24305 | 20653 | 103715 | 25170 | 1 | 26 | 125948 | 46922 | 2985837 | 7722 | 1 | 5213 | 27047 | 0 | 18549
00009-Spectrometer Mode@150720_114558 | 142492 | 48213 | 1 | 0 | 38992 | 2666153 | 119777 | 28149 | 0 | 6988 | 32806 | 274642 | 27482 | 3804 | 327991 | 42325 | 175260 | 23586 | 21476 | 103581 | 25447 | 1 | 33 | 131329 | 76574 | 3063592 | 7755 | 1 | 5199 | 27299 | 0 | 18684
00010-Spectrometer Mode@150720_114558 | 62959 | 67074 | 1 | 0 | 17225 | 1077730 | 17500 | 30970 | 0 | 8655 | 42431 | 84328 | 39205 | 2713 | 50625 | 66369 | 35673 | 109418 | 25313 | 4095 | 35079 | 1 | 29 | 119075 | 23208 | 3779185 | 10242 | 1 | 1 | 37785 | 0 | 18544
00011-Spectrometer Mode@150720_114558 | 156379 | 49957 | 1 | 0 | 40798 | 3010997 | 123391 | 30524 | 0 | 7021 | 34179 | 356401 | 27522 | 4225 | 298142 | 48221 | 167360 | 20164 | 22430 | 124641 | 26109 | 1 | 27 | 147797 | 30598 | 3205540 | 7922 | 1 | 6670 | 28880 | 0 | 19870
00012-Spectrometer Mode@150720_114558 | 149072 | 49260 | 1 | 0 | 40170 | 2936274 | 125730 | 29391 | 0 | 6808 | 33763 | 344495 | 27419 | 4015 | 297372 | 46780 | 163845 | 19440 | 21974 | 121166 | 25744 | 1 | 27 | 144427 | 26659 | 3126235 | 8025 | 1 | 6004 | 28412 | 0 | 19335
00013-Spectrometer Mode@150720_114558 | 189995 | 50438 | 1 | 0 | 41323 | 3063890 | 124652 | 31124 | 0 | 7220 | 34875 | 364223 | 28172 | 4129 | 305519 | 49239 | 171832 | 20704 | 23279 | 125854 | 26351 | 1 | 21 | 150438 | 32188 | 3240878 | 8254 | 1 | 6638 | 29233 | 0 | 20358
00014-Spectrometer Mode@150720_114558 | 159569 | 46740 | 1 | 0 | 42225 | 2614025 | 119872 | 27031 | 0 | 7112 | 33012 | 284082 | 27904 | 4000 | 487724 | 47403 | 165949 | 15890 | 20456 | 135416 | 25057 | 1 | 21 | 127714 | 112349 | 2947931 | 7418 | 1 | 2738 | 26561 | 0 | 18793
00015-Spectrometer Mode@150720_114558 | 156257 | 48091 | 1 | 0 | 41241 | 2669826 | 105084 | 27492 | 0 | 7195 | 32750 | 286417 | 27666 | 4010 | 494279 | 48388 | 167370 | 15418 | 21168 | 131483 | 25195 | 1 | 34 | 138096 | 103359 | 2997725 | 7837 | 1 | 2698 | 27480 | 0 | 18571
00016-Spectrometer Mode@150720_114558 | 157481 | 46237 | 1 | 0 | 39774 | 2527998 | 87943 | 26053 | 0 | 6846 | 31936 | 273459 | 26962 | 3673 | 467468 | 44911 | 158757 | 13156 | 20026 | 117325 | 24225 | 1 | 21 | 128709 | 38234 | 2894857 | 7146 | 1 | 2688 | 26092 | 0 | 17796
00017-Spectrometer Mode@150720_114558 | 111605 | 55173 | 1 | 0 | 41188 | 1725270 | 32611 | 27888 | 0 | 7971 | 36635 | 566777 | 31171 | 2780 | 205427 | 50261 | 498960 | 30820 | 25041 | 15309 | 28802 | 1 | 42 | 129485 | 48044 | 2607572 | 8800 | 1 | 18592 | 27399 | 0 | 16708
00018-Spectrometer Mode@150720_114558 | 103312 | 56787 | 1 | 0 | 42385 | 1660997 | 31910 | 28118 | 0 | 8481 | 37995 | 573813 | 31995 | 2528 | 204168 | 38880 | 511530 | 20903 | 25635 | 16198 | 29554 | 1 | 34 | 136394 | 52946 | 2291150 | 8816 | 1 | 19125 | 28061 | 0 | 17173
00019-Spectrometer Mode@150720_114558 | 89109 | 50182 | 1 | 0 | 39907 | 1419601 | 32673 | 25728 | 0 | 8936 | 34751 | 492615 | 30292 | 2468 | 179386 | 37661 | 456972 | 22988 | 22677 | 13633 | 25827 | 1 | 28 | 129156 | 55036 | 2141390 | 7787 | 1 | 15106 | 25726 | 0 | 16194
00020-Spectrometer Mode@150720_114558 | 146519 | 49888 | 1 | 0 | 40263 | 2991970 | 123478 | 29926 | 0 | 7074 | 34058 | 328982 | 28359 | 4228 | 395543 | 51944 | 157847 | 25248 | 22753 | 137727 | 26529 | 1 | 26 | 148424 | 31664 | 3169186 | 8036 | 1 | 4608 | 28951 | 0 | 18647
00021-Spectrometer Mode@150720_114558 | 197770 | 50962 | 1 | 0 | 41043 | 1757771 | 113436 | 27609 | 0 | 8054 | 36636 | 413346 | 29638 | 3916 | 361844 | 37970 | 141554 | 20046 | 21893 | 103296 | 26335 | 1 | 24 | 124613 | 222414 | 3054375 | 8100 | 1 | 12610 | 27776 | 0 | 20411
00022-Spectrometer Mode@150720_114558 | 239304 | 53528 | 4 | 0 | 45184 | 981909 | 68447 | 27641 | 0 | 9001 | 39219 | 476364 | 31932 | 3499 | 332675 | 24580 | 112016 | 16603 | 22834 | 53682 | 27262 | 1 | 32 | 110186 | 126261 | 3351018 | 8026 | 1 | 25526 | 28419 | 0 | 21302
00023-Spectrometer Mode@150720_114558 | 138760 | 46772 | 1 | 0 | 35141 | 2716557 | 150004 | 27790 | 0 | 6730 | 31546 | 371466 | 27376 | 3787 | 157415 | 39112 | 98153 | 24162 | 20470 | 95745 | 25094 | 1 | 27 | 124951 | 17219 | 3030061 | 7622 | 1 | 11475 | 26010 | 0 | 18554
00024-Spectrometer Mode@150720_114558 | 162142 | 52203 | 1 | 0 | 38156 | 3030772 | 165587 | 32059 | 0 | 7134 | 35259 | 423229 | 29350 | 4166 | 184079 | 43675 | 110030 | 26975 | 23009 | 106437 | 27015 | 1 | 36 | 146429 | 24125 | 3372176 | 8612 | 1 | 14368 | 29658 | 0 | 19716
00025-Spectrometer Mode@150720_114558 | 152079 | 50694 | 1 | 0 | 37209 | 3001547 | 164002 | 31373 | 0 | 6931 | 34711 | 406538 | 28676 | 4211 | 175672 | 43489 | 108304 | 26097 | 22250 | 106884 | 27127 | 1 | 31 | 142705 | 16684 | 3336869 | 8171 | 1 | 13775 | 29322 | 0 | 19351
00026-Spectrometer Mode@150720_114558 | 68865 | 51294 | 1 | 0 | 40702 | 1873294 | 141526 | 24074 | 0 | 7286 | 38834 | 379437 | 28187 | 4117 | 254917 | 313798 | 170088 | 9015 | 22012 | 115470 | 26666 | 1 | 27 | 112065 | 125369 | 1981921 | 8316 | 1 | 7840 | 27416 | 0 | 21508
00027-Spectrometer Mode@150720_114558 | 97751 | 51073 | 1 | 1 | 39222 | 1995331 | 207747 | 22415 | 1 | 6915 | 39584 | 418068 | 27891 | 3415 | 232314 | 133615 | 166202 | 8774 | 21516 | 170242 | 26915 | 1 | 34 | 110667 | 138642 | 1711600 | 8193 | 1 | 10999 | 26631 | 0 | 21810
00028-Spectrometer Mode@150720_114558 | 101593 | 48234 | 1 | 0 | 37987 | 1982966 | 115949 | 22360 | 0 | 6732 | 34481 | 368705 | 27593 | 3669 | 295608 | 163171 | 155741 | 12491 | 19486 | 89968 | 25478 | 1 | 41 | 106264 | 77722 | 2167239 | 7752 | 1 | 9817 | 25361 | 0 | 20465
00029-Spectrometer Mode@150720_114558 | 148265 | 49853 | 1 | 0 | 32451 | 3084818 | 64703 | 30391 | 0 | 6734 | 35575 | 466199 | 27560 | 4080 | 544354 | 42967 | 72556 | 13569 | 21591 | 135390 | 25817 | 1 | 26 | 153400 | 145556 | 3106591 | 8214 | 1 | 7441 | 28643 | 0 | 20691
00030-Spectrometer Mode@150720_114558 | 144961 | 48473 | 1 | 0 | 31708 | 2958898 | 66771 | 28737 | 0 | 6883 | 34208 | 447621 | 26919 | 3853 | 521134 | 40498 | 70231 | 13134 | 20794 | 129734 | 24964 | 1 | 31 | 146782 | 151446 | 2983225 | 7592 | 1 | 5970 | 27513 | 0 | 20023
00031-Spectrometer Mode@150720_114558 | 137168 | 45541 | 1 | 0 | 29153 | 2704506 | 57953 | 26215 | 0 | 6502 | 32095 | 418086 | 25410 | 3764 | 491339 | 35028 | 65128 | 11764 | 19169 | 115864 | 23693 | 1 | 24 | 134656 | 120526 | 2775421 | 7214 | 1 | 6228 | 25572 | 0 | 18950
00032-Spectrometer Mode@150720_114558 | 152243 | 49862 | 1 | 0 | 40730 | 2832327 | 104054 | 29499 | 0 | 6944 | 34200 | 366050 | 27714 | 4199 | 445183 | 50828 | 228979 | 22259 | 23271 | 136207 | 25874 | 1 | 33 | 151902 | 47403 | 3135284 | 7847 | 1 | 9764 | 28066 | 0 | 19931
00033-Spectrometer Mode@150720_114558 | 140839 | 47861 | 1 | 0 | 39046 | 2692236 | 98112 | 27423 | 0 | 6741 | 32738 | 341935 | 27064 | 3811 | 420293 | 47331 | 218282 | 20382 | 21566 | 127700 | 25313 | 1 | 35 | 142187 | 69991 | 2968986 | 7694 | 1 | 8197 | 26747 | 0 | 19395
00034-Spectrometer Mode@150720_114558 | 136507 | 46496 | 1 | 0 | 38969 | 2622381 | 111600 | 26304 | 0 | 6772 | 31774 | 342778 | 26829 | 3809 | 412993 | 45796 | 213046 | 20513 | 20621 | 125265 | 25089 | 1 | 19 | 136266 | 77743 | 2854964 | 7725 | 1 | 8080 | 26070 | 0 | 19178
00035-Spectrometer Mode@150720_114558 | 159466 | 50406 | 1 | 0 | 41970 | 2927620 | 136362 | 29862 | 0 | 7064 | 34743 | 369414 | 28363 | 4172 | 254412 | 49807 | 162531 | 26212 | 22254 | 129612 | 26042 | 1 | 34 | 143636 | 31913 | 3127371 | 8173 | 1 | 9659 | 28842 | 0 | 22089
00036-Spectrometer Mode@150720_114558 | 153273 | 48575 | 1 | 0 | 41023 | 2799914 | 136639 | 28258 | 0 | 7019 | 33742 | 354976 | 28251 | 4045 | 244145 | 48158 | 156659 | 26361 | 21284 | 123477 | 25684 | 1 | 22 | 133887 | 52070 | 2983214 | 7548 | 1 | 8893 | 27194 | 0 | 21941
00037-Spectrometer Mode@150720_114558 | 162230 | 50731 | 1 | 0 | 44006 | 2990421 | 144313 | 30620 | 0 | 7258 | 34811 | 377218 | 29172 | 4185 | 262057 | 51779 | 167099 | 27457 | 22776 | 132905 | 26602 | 1 | 26 | 140725 | 34488 | 3173021 | 8129 | 1 | 9659 | 28610 | 0 | 22668
00038-Spectrometer Mode@150720_114558 | 148422 | 48046 | 1 | 0 | 40841 | 2806950 | 132132 | 28199 | 0 | 7037 | 32808 | 349001 | 27920 | 3904 | 243421 | 49719 | 155131 | 26144 | 21225 | 125635 | 24855 | 1 | 33 | 133180 | 22502 | 3012132 | 7633 | 1 | 8636 | 26762 | 0 | 21513
00039-Spectrometer Mode@150720_114558 | 153840 | 50002 | 1 | 0 | 41537 | 3058478 | 111509 | 30390 | 0 | 6982 | 34906 | 359849 | 27851 | 4243 | 410603 | 52255 | 158959 | 22890 | 22655 | 143622 | 26049 | 1 | 42 | 152995 | 80476 | 3116688 | 8072 | 1 | 8747 | 28765 | 0 | 20257
00040-Spectrometer Mode@150720_114558 | 127167 | 42672 | 1 | 1 | 35129 | 2521667 | 82012 | 23721 | 1 | 6300 | 29577 | 298168 | 25171 | 3370 | 341698 | 41258 | 131274 | 16425 | 18404 | 116652 | 22835 | 1 | 22 | 122495 | 62402 | 2589286 | 6728 | 1 | 5823 | 24326 | 0 | 17264
00041-Spectrometer Mode@150720_114558 | 154716 | 50043 | 1 | 0 | 40922 | 3036988 | 87192 | 29748 | 0 | 6674 | 34709 | 385296 | 27720 | 4195 | 413290 | 51359 | 157917 | 20433 | 22954 | 142564 | 26426 | 1 | 27 | 155610 | 48530 | 3129704 | 8177 | 1 | 9098 | 29012 | 0 | 19609
00042-Spectrometer Mode@150720_114558 | 101569 | 28680 | 1 | 0 | 27931 | 1720249 | 75349 | 15322 | 0 | 4122 | 20363 | 266292 | 16367 | 2552 | 259741 | 33910 | 93461 | 15326 | 12648 | 75796 | 14750 | 1 | 10 | 89688 | 17091 | 1949397 | 4450 | 1 | 8016 | 15677 | 0 | 10762
00043-Spectrometer Mode@150720_114558 | 286222 | 53521 | 1 | 0 | 48027 | 926427 | 91830 | 27707 | 0 | 9132 | 40063 | 606420 | 31525 | 3618 | 326656 | 22724 | 102835 | 18253 | 22997 | 73738 | 27517 | 1 | 43 | 114944 | 165143 | 3247029 | 8247 | 1 | 32704 | 28085 | 0 | 20634
00044-Spectrometer Mode@150720_114558 | 257454 | 51199 | 1 | 0 | 49111 | 1750883 | 104004 | 27263 | 0 | 7812 | 37033 | 469115 | 28995 | 3624 | 404055 | 28311 | 126949 | 17778 | 21924 | 81930 | 26333 | 1 | 36 | 126483 | 85834 | 3245691 | 8060 | 1 | 14074 | 27363 | 0 | 19547
00045-Spectrometer Mode@150720_114558 | 137539 | 48467 | 1 | 0 | 30713 | 2891761 | 61833 | 28280 | 0 | 6477 | 33999 | 440334 | 26237 | 3929 | 525221 | 38751 | 69549 | 12039 | 20764 | 126065 | 24449 | 1 | 36 | 149844 | 85275 | 3036331 | 7589 | 1 | 5719 | 27729 | 0 | 18971
00046-Spectrometer Mode@150720_114558 | 122985 | 49956 | 1 | 0 | 30977 | 3050191 | 63323 | 30490 | 0 | 6592 | 35273 | 449204 | 26928 | 4017 | 546969 | 43166 | 72087 | 12795 | 21984 | 134124 | 25903 | 1 | 30 | 156633 | 74381 | 3262638 | 8095 | 1 | 5562 | 28730 | 0 | 19626
00047-Spectrometer Mode@150720_114558 | 9270 | 2631 | 1 | 0 | 1836 | 156911 | 3498 | 1452 | 0 | 378 | 1864 | 24807 | 1578 | 202 | 28242 | 1940 | 3840 | 643 | 1018 | 6674 | 1433 | 1 | 5 | 7358 | 5464 | 165017 | 445 | 1 | 284 | 1445 | 0 | 1072
00048-Spectrometer Mode@150720_114558 | 159324 | 45498 | 1 | 1 | 30904 | 2736759 | 60289 | 26870 | 1 | 6667 | 32981 | 429316 | 26360 | 3691 | 496900 | 35012 | 66609 | 11382 | 19120 | 117288 | 23867 | 1 | 28 | 131317 | 92464 | 2869137 | 7226 | 1 | 5866 | 25927 | 0 | 19177
00049-Spectrometer Mode@150720_114558 | 137113 | 44698 | 1 | 0 | 37411 | 2924504 | 102585 | 26350 | 0 | 6459 | 30559 | 311388 | 25854 | 3735 | 320199 | 46209 | 155501 | 16381 | 19943 | 124693 | 23730 | 1 | 15 | 136407 | 66762 | 2731021 | 7067 | 1 | 5026 | 25628 | 0 | 18787
00050-Spectrometer Mode@150720_114558 | 140030 | 44344 | 1 | 0 | 36981 | 2909087 | 104922 | 26045 | 0 | 6369 | 30275 | 314323 | 25749 | 3746 | 317512 | 46057 | 156400 | 17401 | 19485 | 123475 | 23714 | 1 | 27 | 131924 | 68667 | 2704461 | 7363 | 1 | 5731 | 25443 | 0 | 18695
00051-Spectrometer Mode@150720_114558 | 105108 | 50632 | 1 | 0 | 42069 | 1995863 | 197340 | 23911 | 0 | 7305 | 38487 | 388622 | 28105 | 4230 | 273563 | 251367 | 166861 | 12462 | 21991 | 136058 | 26584 | 1 | 24 | 117662 | 100462 | 2008626 | 8212 | 1 | 15083 | 26965 | 0 | 21936
00052-Spectrometer Mode@150720_114558 | 176277 | 51734 | 1 | 0 | 44373 | 2825025 | 157980 | 30757 | 0 | 7813 | 36259 | 393407 | 29523 | 4936 | 421322 | 100190 | 168520 | 25921 | 23388 | 120462 | 27208 | 1 | 23 | 142324 | 180409 | 3205441 | 8250 | 1 | 10566 | 29503 | 0 | 20614
00053-Spectrometer Mode@150720_114558 | 89839 | 26589 | 1 | 0 | 23983 | 1353229 | 106152 | 12802 | 0 | 4647 | 20305 | 191743 | 16471 | 2325 | 204422 | 32701 | 81737 | 11490 | 11191 | 52618 | 14581 | 1 | 3 | 65723 | 64026 | 1534024 | 3972 | 1 | 4102 | 14282 | 0 | 11793
00054-Spectrometer Mode@150720_114558 | 184612 | 49394 | 1 | 0 | 43621 | 3254660 | 138594 | 31049 | 0 | 7232 | 34248 | 405166 | 28685 | 4459 | 324975 | 57889 | 199745 | 21070 | 23139 | 141857 | 25964 | 1 | 26 | 150706 | 37633 | 3079075 | 7873 | 1 | 12705 | 28965 | 0 | 19155
00055-Spectrometer Mode@150720_114558 | 147225 | 39252 | 1 | 0 | 34883 | 2552939 | 108606 | 22545 | 0 | 6255 | 27820 | 318699 | 24106 | 3514 | 256182 | 45059 | 158103 | 17385 | 17713 | 110627 | 21441 | 1 | 11 | 111004 | 39301 | 2413707 | 6206 | 1 | 10710 | 22646 | 0 | 16531
00056-Spectrometer Mode@150720_114558 | 61762 | 15494 | 1 | 0 | 14557 | 1057954 | 44645 | 7276 | 0 | 2567 | 10840 | 133493 | 9420 | 1564 | 107195 | 19072 | 66223 | 7156 | 6539 | 45950 | 7936 | 1 | 4 | 51731 | 14180 | 984722 | 2217 | 1 | 4646 | 8445 | 0 | 6553
00057-Spectrometer Mode@150720_114558 | 44354 | 15879 | 1 | 0 | 13199 | 936019 | 32487 | 7018 | 0 | 2794 | 11829 | 100592 | 10034 | 1364 | 104049 | 14181 | 50892 | 5086 | 6717 | 40959 | 8912 | 1 | 5 | 45398 | 21503 | 874329 | 2385 | 1 | 824 | 8560 | 0 | 7370
00058-Spectrometer Mode@150720_114558 | 140236 | 46192 | 1 | 0 | 37661 | 2831705 | 115977 | 27564 | 0 | 6521 | 31313 | 349644 | 26710 | 3756 | 257931 | 45863 | 153878 | 19256 | 20482 | 114542 | 24571 | 1 | 21 | 134191 | 29725 | 2921021 | 7462 | 1 | 7398 | 26426 | 0 | 18370
00059-Spectrometer Mode@150720_114558 | 134399 | 44705 | 1 | 0 | 37818 | 2779425 | 116601 | 26417 | 0 | 6822 | 31094 | 337932 | 26196 | 3889 | 254552 | 44659 | 152420 | 18418 | 19574 | 113756 | 23991 | 1 | 24 | 125866 | 28735 | 2853350 | 7057 | 1 | 5827 | 25880 | 0 | 18298
00060-Spectrometer Mode@150720_114558 | 147358 | 48165 | 1 | 0 | 40736 | 3035087 | 125896 | 29841 | 0 | 6841 | 33310 | 372013 | 27464 | 4005 | 274965 | 48801 | 164946 | 20169 | 22368 | 123838 | 25761 | 1 | 35 | 144722 | 26604 | 3124452 | 7911 | 1 | 6943 | 27870 | 0 | 19277
00061-Spectrometer Mode@150720_114558 | 223539 | 49441 | 1 | 0 | 40588 | 1588424 | 138130 | 26698 | 0 | 8296 | 34943 | 401834 | 29439 | 3569 | 292995 | 25452 | 151261 | 14542 | 21588 | 65351 | 25705 | 1 | 26 | 108753 | 170464 | 3045391 | 7766 | 1 | 13426 | 26716 | 0 | 21660
00062-Spectrometer Mode@150720_114558 | 159647 | 39736 | 1 | 0 | 32747 | 1826438 | 103954 | 21128 | 0 | 6551 | 27508 | 266314 | 24167 | 3043 | 228761 | 25872 | 129341 | 14761 | 16950 | 81702 | 21395 | 1 | 18 | 95964 | 52561 | 2463740 | 6254 | 1 | 4421 | 21828 | 0 | 16799
00063-Spectrometer Mode@150720_114558 | 151773 | 48169 | 1 | 0 | 39689 | 2639650 | 137936 | 27170 | 0 | 6737 | 33330 | 334671 | 26706 | 3941 | 283071 | 48924 | 166779 | 27912 | 21289 | 116159 | 25301 | 1 | 24 | 136998 | 51044 | 2911162 | 7714 | 1 | 5892 | 26567 | 0 | 20315
00064-Spectrometer Mode@150720_114558 | 121362 | 48192 | 1 | 0 | 33939 | 2180231 | 68451 | 26238 | 0 | 7958 | 33737 | 640155 | 28264 | 3028 | 315183 | 42215 | 61118 | 16120 | 20186 | 24346 | 25161 | 1 | 24 | 140165 | 63067 | 2360974 | 7549 | 1 | 4276 | 26624 | 0 | 16295
00065-Spectrometer Mode@150720_114558 | 101810 | 52074 | 1 | 0 | 34644 | 2295310 | 58339 | 26291 | 0 | 7816 | 34971 | 683967 | 29608 | 2714 | 327063 | 31965 | 64590 | 11060 | 21503 | 26492 | 27332 | 1 | 41 | 150533 | 52958 | 2089747 | 8267 | 1 | 5779 | 27913 | 0 | 16673
00066-Spectrometer Mode@150720_114558 | 90895 | 29161 | 1 | 0 | 20685 | 1395121 | 30516 | 14992 | 0 | 4935 | 20610 | 381751 | 18281 | 2249 | 202006 | 32984 | 36321 | 11525 | 11711 | 12807 | 16019 | 1 | 9 | 74191 | 26234 | 1766135 | 4406 | 1 | 3347 | 15465 | 0 | 10757
00067-Spectrometer Mode@150720_114558 | 4668 | 30132 | 185 | 0 | 19083 | 63128 | 79100 | 27666 | 0 | 19874 | 35315 | 59909 | 22767 | 628 | 23471 | 1428 | 39594 | 2203 | 22367 | 5052 | 10250 | 4 | 8 | 143928 | 45845 | 16967 | 2030 | 293 | 1 | 32638 | 0 | 12686
00068-Spectrometer Mode@150720_114558 | 205346 | 49711 | 1 | 0 | 44923 | 1261499 | 68324 | 27125 | 0 | 8447 | 36125 | 425514 | 29745 | 3317 | 152548 | 41267 | 122141 | 13366 | 21565 | 32261 | 25301 | 1 | 22 | 106190 | 50417 | 3422785 | 7630 | 1 | 26862 | 26848 | 0 | 22676
00069-Spectrometer Mode@150720_114558 | 214973 | 44873 | 1 | 0 | 40565 | 683981 | 148246 | 23527 | 0 | 8769 | 33235 | 381136 | 27937 | 3122 | 121473 | 39616 | 105394 | 14674 | 19365 | 20396 | 23331 | 1 | 20 | 85484 | 90112 | 2889505 | 6816 | 1 | 21575 | 24136 | 0 | 19895
00070-Spectrometer Mode@150720_114558 | 234053 | 48202 | 616 | 0 | 43088 | 1223851 | 65178 | 26012 | 0 | 8560 | 35133 | 390915 | 28640 | 3280 | 159647 | 18757 | 125636 | 15179 | 20611 | 65281 | 24938 | 1 | 21 | 101739 | 129705 | 3278914 | 7607 | 1 | 20936 | 26002 | 0 | 21923
00071-Spectrometer Mode@150720_114558 | 176093 | 46402 | 1 | 0 | 38766 | 2677946 | 110851 | 26607 | 0 | 6822 | 32725 | 354679 | 26459 | 3812 | 447026 | 47017 | 144535 | 17548 | 20278 | 128815 | 24447 | 1 | 18 | 140473 | 48048 | 2808416 | 7480 | 1 | 6802 | 26499 | 0 | 18226
00072-Spectrometer Mode@150720_114558 | 155547 | 42666 | 1 | 0 | 36460 | 2441613 | 99808 | 23677 | 0 | 6337 | 30400 | 321922 | 25268 | 3519 | 409844 | 42403 | 130668 | 14496 | 18600 | 120296 | 22866 | 1 | 23 | 125107 | 35887 | 2576845 | 6943 | 1 | 5267 | 24180 | 0 | 17155
00073-Spectrometer Mode@150720_114558 | 168534 | 45688 | 1 | 0 | 39489 | 2662174 | 108716 | 26114 | 0 | 6843 | 32760 | 353478 | 26802 | 3825 | 447212 | 46626 | 143344 | 16046 | 20093 | 129759 | 24432 | 1 | 23 | 134713 | 48030 | 2800305 | 7328 | 1 | 6662 | 25901 | 0 | 18200
00074-Spectrometer Mode@150720_114558 | 135247 | 45125 | 1 | 0 | 36359 | 2718069 | 88441 | 25686 | 0 | 6488 | 32130 | 278062 | 26333 | 3841 | 428748 | 47888 | 135524 | 18247 | 19611 | 135135 | 23909 | 1 | 22 | 131277 | 45294 | 2774361 | 7139 | 1 | 4343 | 25830 | 0 | 18100
00075-Spectrometer Mode@150720_114558 | 147630 | 48034 | 1 | 0 | 39604 | 2938045 | 95632 | 28593 | 0 | 6942 | 34616 | 304221 | 28002 | 4178 | 464174 | 51835 | 146782 | 20873 | 21553 | 143753 | 25289 | 1 | 19 | 143791 | 59279 | 2978360 | 7703 | 1 | 5134 | 27674 | 0 | 19256
00076-Spectrometer Mode@150720_114558 | 145640 | 47350 | 1 | 1 | 38358 | 2891457 | 91018 | 27898 | 1 | 6868 | 34140 | 298729 | 27226 | 3937 | 453325 | 50324 | 144309 | 19049 | 21282 | 140548 | 25215 | 1 | 29 | 145696 | 50962 | 2938145 | 7732 | 1 | 5110 | 27364 | 0 | 18424
00077-Spectrometer Mode@150720_114558 | 179776 | 49994 | 1 | 0 | 47064 | 2702301 | 113867 | 30162 | 0 | 7550 | 36043 | 461269 | 28922 | 4200 | 448575 | 52377 | 160186 | 24194 | 21876 | 122695 | 26226 | 1 | 24 | 139603 | 16855 | 3218495 | 7979 | 1 | 13164 | 28008 | 0 | 18977
00078-Spectrometer Mode@150720_114558 | 110622 | 31205 | 1 | 0 | 29539 | 1580461 | 65197 | 15785 | 1 | 5198 | 23440 | 275234 | 19610 | 2493 | 266259 | 30255 | 96176 | 15743 | 13054 | 70953 | 16985 | 1 | 13 | 80276 | 25732 | 1891760 | 4707 | 1 | 7683 | 16852 | 0 | 12892
00079-Spectrometer Mode@150720_114558 | 156481 | 46006 | 1 | 0 | 42629 | 2477521 | 124131 | 26293 | 0 | 7027 | 33131 | 409939 | 27248 | 3801 | 398432 | 46545 | 144787 | 24434 | 19703 | 110757 | 24434 | 1 | 26 | 127470 | 34431 | 2880581 | 7226 | 1 | 11391 | 25609 | 0 | 18085
00080-Spectrometer Mode@150720_114558 | 92236 | 31900 | 1 | 0 | 28511 | 1739767 | 86206 | 16286 | 0 | 5187 | 23019 | 210682 | 19623 | 2636 | 184995 | 29374 | 105537 | 14127 | 13323 | 77974 | 17312 | 1 | 11 | 82139 | 21971 | 1914407 | 4942 | 1 | 3906 | 17321 | 0 | 14836
00081-Spectrometer Mode@150720_114558 | 98583 | 33843 | 1 | 0 | 30539 | 1861475 | 96123 | 17426 | 0 | 5529 | 24689 | 227848 | 20823 | 2815 | 196449 | 31429 | 113104 | 15462 | 14127 | 82455 | 18344 | 1 | 17 | 87541 | 25247 | 2046493 | 5259 | 1 | 4240 | 18609 | 0 | 15725
00082-Spectrometer Mode@150720_114558 | 147414 | 48949 | 1 | 0 | 43009 | 2798951 | 135483 | 28874 | 0 | 7035 | 34054 | 338556 | 27998 | 3992 | 296542 | 48681 | 168490 | 23425 | 21982 | 123388 | 25773 | 1 | 30 | 138977 | 32902 | 3097810 | 7996 | 1 | 7705 | 27365 | 0 | 21277
00083-Spectrometer Mode@150720_114558 | 153104 | 48853 | 1 | 0 | 39203 | 2909326 | 120319 | 29199 | 0 | 6811 | 33487 | 321420 | 27502 | 4041 | 387374 | 48909 | 154318 | 24858 | 22278 | 132823 | 25633 | 1 | 30 | 148524 | 34753 | 3040561 | 7903 | 1 | 4663 | 28280 | 0 | 18261
00084-Spectrometer Mode@150720_114558 | 157027 | 49695 | 1 | 0 | 40815 | 2984260 | 139801 | 29948 | 0 | 7176 | 34479 | 331539 | 28352 | 4151 | 397106 | 50686 | 158469 | 28375 | 22094 | 136647 | 26223 | 1 | 27 | 147649 | 62234 | 3080440 | 8029 | 1 | 4654 | 28800 | 0 | 19380
00085-Spectrometer Mode@150720_114558 | 149833 | 48290 | 1 | 0 | 38627 | 2855154 | 114933 | 27969 | 0 | 6886 | 33162 | 314361 | 27177 | 3925 | 379020 | 47838 | 151394 | 24160 | 22112 | 130516 | 25301 | 1 | 22 | 146697 | 33702 | 2978820 | 7851 | 1 | 4115 | 27679 | 0 | 17614
00086-Spectrometer Mode@150720_114558 | 124543 | 27052 | 38 | 0 | 23074 | 1068123 | 65812 | 13360 | 0 | 4971 | 19735 | 183612 | 16970 | 2052 | 152492 | 12693 | 83419 | 9424 | 10910 | 45255 | 14658 | 1 | 11 | 59543 | 58972 | 1678199 | 3985 | 1 | 3781 | 14663 | 0 | 12066
00087-Spectrometer Mode@150720_114558 | 126002 | 31115 | 72 | 0 | 25880 | 1008328 | 72455 | 15464 | 0 | 5582 | 22350 | 227186 | 19463 | 2043 | 155872 | 13287 | 88547 | 8924 | 12851 | 42422 | 16381 | 1 | 17 | 66520 | 94531 | 1843996 | 4667 | 1 | 5259 | 16737 | 0 | 14408
00088-Spectrometer Mode@150720_114558 | 137293 | 46156 | 1 | 0 | 37782 | 2572467 | 115848 | 26101 | 0 | 6822 | 31524 | 311221 | 26875 | 3779 | 264235 | 47300 | 161508 | 25936 | 20288 | 113402 | 24054 | 1 | 28 | 127789 | 24126 | 2834851 | 7440 | 1 | 5049 | 25765 | 0 | 18575
00089-Spectrometer Mode@150720_114558 | 119868 | 45803 | 1 | 0 | 29430 | 2803233 | 63608 | 27082 | 0 | 6367 | 32761 | 417314 | 26134 | 3794 | 538314 | 42284 | 67544 | 13248 | 19081 | 132506 | 23677 | 1 | 22 | 137658 | 97324 | 2865464 | 7133 | 1 | 5306 | 26003 | 0 | 18823
00090-Spectrometer Mode@150720_114558 | 123794 | 47806 | 1 | 0 | 30674 | 2895633 | 69744 | 27707 | 0 | 6602 | 33760 | 435098 | 26506 | 3869 | 561071 | 43726 | 70213 | 15168 | 20123 | 136380 | 24755 | 1 | 22 | 145631 | 125329 | 2942151 | 7497 | 1 | 5116 | 27093 | 0 | 19678
00091-Spectrometer Mode@150720_114558 | 117625 | 45838 | 1 | 0 | 29356 | 2793854 | 61152 | 26772 | 0 | 6287 | 32593 | 414345 | 26010 | 3644 | 538515 | 42209 | 67265 | 13532 | 19686 | 131793 | 23959 | 1 | 28 | 142112 | 87512 | 2862943 | 7252 | 1 | 4922 | 26119 | 0 | 18784
00092-Spectrometer Mode@150720_114558 | 149323 | 45573 | 1 | 0 | 39672 | 2953142 | 113767 | 28237 | 0 | 6972 | 31986 | 323316 | 27063 | 4159 | 314058 | 48216 | 159975 | 17952 | 20125 | 123846 | 24453 | 1 | 17 | 128585 | 33503 | 2970074 | 7263 | 1 | 6313 | 26264 | 0 | 19594
00093-Spectrometer Mode@150720_114558 | 150780 | 48780 | 1 | 0 | 40069 | 3053536 | 122322 | 28985 | 0 | 6913 | 33451 | 338073 | 27204 | 4084 | 321567 | 47839 | 164661 | 18058 | 22039 | 126644 | 25721 | 1 | 21 | 145119 | 66727 | 3040744 | 7922 | 1 | 6048 | 27940 | 0 | 19794
00094-Spectrometer Mode@150720_114558 | 161709 | 49613 | 1 | 0 | 41462 | 3164608 | 129028 | 30715 | 0 | 7034 | 34111 | 350711 | 28601 | 4291 | 339068 | 50624 | 171930 | 20164 | 22360 | 130621 | 26175 | 1 | 29 | 147028 | 38686 | 3178993 | 8039 | 1 | 7796 | 28798 | 0 | 20168
00095-Spectrometer Mode@150720_114558 | 129005 | 49164 | 1 | 0 | 31782 | 2866890 | 75370 | 29722 | 0 | 7149 | 34444 | 462989 | 28797 | 4270 | 427774 | 52497 | 64697 | 21724 | 20833 | 116761 | 25904 | 1 | 30 | 132789 | 61482 | 3226855 | 7634 | 1 | 5124 | 27768 | 0 | 18974
00096-Spectrometer Mode@150720_114558 | 114316 | 48200 | 1 | 0 | 30483 | 2781825 | 77827 | 28692 | 0 | 6972 | 33296 | 442956 | 28131 | 3954 | 414563 | 51986 | 62325 | 21001 | 20499 | 115130 | 25241 | 1 | 30 | 133265 | 52638 | 3140006 | 7667 | 1 | 4591 | 27219 | 0 | 18192
00097-Spectrometer Mode@150720_114558 | 119914 | 51104 | 1 | 0 | 30986 | 2871848 | 79450 | 30417 | 0 | 6924 | 34624 | 457811 | 28004 | 4065 | 428756 | 52739 | 64172 | 21534 | 21368 | 117951 | 26192 | 1 | 21 | 148554 | 53615 | 3273847 | 8312 | 1 | 4396 | 28779 | 0 | 18193
00098-Spectrometer Mode@150720_114558 | 5042 | 29861 | 247 | 0 | 21119 | 51386 | 31090 | 29252 | 0 | 22813 | 36463 | 58533 | 22561 | 594 | 31692 | 639 | 41398 | 906 | 23487 | 5645 | 10113 | 2 | 6 | 169848 | 24098 | 18355 | 1979 | 449 | 1 | 33572 | 0 | 12440
00099-Spectrometer Mode@150720_114558 | 2278 | 90864 | 527 | 0 | 25013 | 24532 | 21600 | 42663 | 0 | 27658 | 100031 | 139122 | 58675 | 624 | 19249 | 1 | 74627 | 873 | 54448 | 8255 | 39494 | 1212 | 50 | 228872 | 13543 | 1 | 9505 | 1463 | 1 | 66491 | 1 | 29470
00100-Spectrometer Mode@150720_114558 | 168465 | 44489 | 1 | 0 | 36493 | 2743016 | 89612 | 26552 | 0 | 6659 | 29835 | 591884 | 26045 | 3593 | 125639 | 53268 | 71870 | 16193 | 18152 | 16337 | 22714 | 1 | 26 | 116939 | 52225 | 2713129 | 6745 | 1 | 8928 | 24481 | 0 | 15314
00101-Spectrometer Mode@150720_114558 | 160245 | 48094 | 1 | 1 | 33923 | 2972167 | 127375 | 27983 | 0 | 6347 | 31436 | 621642 | 26749 | 3565 | 125202 | 47570 | 71200 | 15015 | 20261 | 17281 | 24538 | 1 | 21 | 128740 | 55374 | 2752086 | 7504 | 1 | 8971 | 26064 | 0 | 14981
00102-Spectrometer Mode@150720_114558 | 180639 | 47665 | 1 | 1 | 37995 | 3103071 | 111672 | 30501 | 1 | 7109 | 32172 | 647773 | 27534 | 3863 | 134214 | 55665 | 75732 | 19105 | 20143 | 18557 | 24563 | 1 | 30 | 129134 | 61423 | 2987805 | 7234 | 1 | 9509 | 26821 | 0 | 15848
00103-Spectrometer Mode@150720_114558 | 107627 | 41654 | 1 | 0 | 27684 | 2141795 | 20105 | 22752 | 0 | 6148 | 45104 | 584142 | 24665 | 2867 | 107204 | 34336 | 52380 | 14231 | 16764 | 9234 | 22118 | 1 | 26 | 100872 | 70943 | 2238128 | 6430 | 1 | 7884 | 22470 | 0 | 17306
00104-Spectrometer Mode@150720_114558 | 115473 | 44553 | 1 | 0 | 29618 | 2316120 | 28335 | 24281 | 0 | 6937 | 64732 | 666771 | 25841 | 3265 | 117241 | 37947 | 57613 | 16824 | 17142 | 10745 | 23693 | 1 | 30 | 104249 | 83383 | 2275536 | 6730 | 1 | 11243 | 23944 | 0 | 19238
00105-Spectrometer Mode@150720_114558 | 20558 | 7316 | 1 | 0 | 5297 | 351515 | 4020 | 3470 | 0 | 1532 | 5720 | 88753 | 4534 | 645 | 18090 | 5996 | 8797 | 2575 | 3067 | 1739 | 4030 | 1 | 4 | 21698 | 5509 | 397683 | 990 | 1 | 430 | 3727 | 0 | 3307
00106-Spectrometer Mode@150720_114558 | 232286 | 44139 | 1037 | 0 | 36410 | 1721447 | 26297 | 23513 | 0 | 6474 | 30389 | 551131 | 26949 | 2901 | 266217 | 11852 | 43832 | 26038 | 17511 | 9356 | 23745 | 1 | 22 | 98618 | 39403 | 2555533 | 6792 | 1 | 19074 | 23318 | 0 | 15697
00107-Spectrometer Mode@150720_114558 | 154908 | 30502 | 195 | 0 | 25648 | 1151746 | 20088 | 15268 | 0 | 5123 | 21189 | 362681 | 19297 | 2102 | 178544 | 9453 | 29435 | 18873 | 11874 | 6776 | 16605 | 1 | 10 | 70219 | 28921 | 1760210 | 4504 | 1 | 11779 | 16048 | 0 | 11278
00108-Spectrometer Mode@150720_114558 | 203574 | 37668 | 853 | 0 | 31815 | 1488414 | 24787 | 20290 | 0 | 6236 | 26536 | 467517 | 23779 | 2578 | 232357 | 10507 | 37223 | 24527 | 15158 | 8709 | 20480 | 1 | 14 | 88965 | 34731 | 2275905 | 5816 | 1 | 16317 | 20198 | 0 | 13952
00109-Spectrometer Mode@150720_114558 | 155266 | 47091 | 1 | 0 | 29243 | 3417487 | 66737 | 30282 | 0 | 6203 | 31986 | 425833 | 26578 | 3624 | 140953 | 53777 | 36271 | 7518 | 21428 | 12242 | 25262 | 1 | 24 | 143039 | 55549 | 3004867 | 7922 | 1 | 8304 | 28426 | 0 | 15008
00110-Spectrometer Mode@150720_114558 | 136890 | 42822 | 1 | 0 | 27335 | 2988617 | 57497 | 25619 | 0 | 5827 | 28969 | 380515 | 25160 | 3180 | 126258 | 46334 | 32119 | 6772 | 17568 | 11758 | 22869 | 1 | 18 | 115546 | 50252 | 2592610 | 7074 | 1 | 7970 | 24769 | 0 | 14289
00111-Spectrometer Mode@150720_114558 | 124210 | 38394 | 1 | 0 | 24620 | 2680337 | 54484 | 22406 | 0 | 5437 | 26152 | 326601 | 23319 | 2700 | 113542 | 41548 | 29455 | 5924 | 16066 | 10296 | 20538 | 1 | 18 | 110303 | 42657 | 2384020 | 6279 | 1 | 5869 | 22028 | 0 | 12898
00112-Spectrometer Mode@150720_114558 | 154107 | 47244 | 1 | 0 | 34321 | 3160215 | 67190 | 29916 | 0 | 6805 | 32110 | 445930 | 27960 | 3824 | 209052 | 47067 | 37507 | 13572 | 20169 | 40193 | 24890 | 1 | 26 | 128146 | 49191 | 3097787 | 7378 | 1 | 6398 | 27428 | 0 | 14974
00113-Spectrometer Mode@150720_114558 | 49133 | 19023 | 1 | 0 | 11750 | 1037112 | 24850 | 7993 | 0 | 2567 | 12078 | 150625 | 10912 | 1189 | 66444 | 13532 | 13806 | 3918 | 7245 | 12803 | 10905 | 1 | 12 | 48756 | 19489 | 999481 | 3377 | 1 | 1332 | 10215 | 0 | 6066
00114-Spectrometer Mode@150720_114558 | 88560 | 28396 | 1 | 0 | 20107 | 1817886 | 38940 | 15060 | 0 | 4545 | 20483 | 254055 | 17646 | 2206 | 121341 | 26305 | 22306 | 7356 | 11413 | 23463 | 15606 | 1 | 16 | 76095 | 31022 | 1809678 | 4413 | 1 | 3773 | 16073 | 0 | 9995
00115-Spectrometer Mode@150720_114558 | 47620 | 35642 | 1570 | 0 | 30616 | 788396 | 10225 | 53207 | 0 | 5717 | 24715 | 43172 | 22424 | 1623 | 87248 | 5577 | 35513 | 48067 | 15518 | 4694 | 19199 | 1 | 6 | 68881 | 30616 | 1941431 | 5132 | 1 | 50557 | 22222 | 0 | 11642
00116-Spectrometer Mode@150720_114558 | 61786 | 42526 | 1189 | 0 | 25348 | 989740 | 14917 | 65049 | 0 | 6638 | 28558 | 55255 | 26606 | 1920 | 110326 | 11400 | 43236 | 54627 | 18333 | 6130 | 22958 | 1 | 10 | 82139 | 27007 | 2309969 | 6343 | 1 | 3990 | 26308 | 0 | 13657
00117-Spectrometer Mode@150720_114558 | 90542 | 63624 | 713 | 0 | 35311 | 1426609 | 21245 | 98674 | 0 | 8333 | 40052 | 77610 | 36330 | 2658 | 160009 | 24683 | 63702 | 87240 | 28762 | 7585 | 32708 | 1 | 34 | 124445 | 41857 | 3582148 | 9348 | 1 | 6685 | 39338 | 0 | 17424
00118-Spectrometer Mode@150720_114558 | 294382 | 53991 | 1029 | 0 | 44917 | 1740413 | 31118 | 27691 | 0 | 7895 | 44894 | 693905 | 29183 | 3147 | 237583 | 15799 | 111116 | 4935 | 21701 | 68859 | 28585 | 1 | 43 | 123887 | 63404 | 2918910 | 8818 | 1 | 38276 | 27584 | 0 | 23841
00119-Spectrometer Mode@150720_114558 | 258682 | 46565 | 358 | 0 | 41455 | 1703029 | 36639 | 24702 | 0 | 7782 | 37394 | 572569 | 26897 | 2837 | 196533 | 15994 | 98251 | 4397 | 18419 | 58883 | 24300 | 1 | 27 | 111205 | 65701 | 2590771 | 7269 | 1 | 29656 | 24100 | 0 | 20704
00120-Spectrometer Mode@150720_114558 | 64882 | 40597 | 1 | 0 | 63937 | 554106 | 15770 | 38175 | 0 | 15838 | 38919 | 7061909 | 22611 | 3091 | 34850 | 37917 | 151118 | 1396 | 13221 | 148385 | 47888 | 1 | 178 | 190404 | 112680 | 1174538 | 7494 | 1 | 17443 | 16144 | 0 | 24844
00121-Spectrometer Mode@150720_114558 | 17815 | 44511 | 1 | 1 | 6505 | 7303925 | 338613 | 12264 | 1 | 4614 | 30951 | 40771 | 23521 | 3769 | 64547 | 62261 | 21523 | 11635 | 33206 | 53451 | 25697 | 2299 | 17 | 226534 | 274761 | 41578 | 7872 | 14542 | 1 | 44513 | 43 | 10137
00122-Spectrometer Mode@150720_114558 | 118205 | 44915 | 1 | 0 | 37103 | 2616639 | 112825 | 24951 | 0 | 6524 | 31058 | 262346 | 26168 | 3784 | 462340 | 57654 | 156361 | 15739 | 19780 | 127120 | 23940 | 1 | 27 | 128391 | 49579 | 2672965 | 7221 | 1 | 1562 | 26043 | 0 | 16875
00123-Spectrometer Mode@150720_114558 | 128482 | 48660 | 1 | 0 | 40510 | 2900094 | 150132 | 28280 | 0 | 7028 | 33614 | 289375 | 27919 | 4221 | 519173 | 58896 | 172485 | 19568 | 21930 | 146530 | 25722 | 1 | 32 | 149804 | 48673 | 2962806 | 8129 | 1 | 2642 | 28238 | 0 | 17881
00124-Spectrometer Mode@150720_114558 | 91009 | 31903 | 1 | 0 | 27487 | 1589441 | 27762 | 15402 | 0 | 5099 | 23351 | 192973 | 19753 | 2403 | 415427 | 32680 | 106560 | 7488 | 13558 | 68537 | 17223 | 1 | 12 | 83308 | 18936 | 1901344 | 5065 | 1 | 3518 | 17313 | 0 | 12189
00125-Spectrometer Mode@150720_114558 | 78583 | 28329 | 1 | 0 | 24231 | 1385244 | 21286 | 13042 | 0 | 4538 | 21138 | 174265 | 17558 | 2107 | 361142 | 27430 | 94186 | 6272 | 11846 | 57363 | 15483 | 1 | 10 | 69992 | 27157 | 1590277 | 4248 | 1 | 3414 | 15334 | 0 | 11273
00126-Spectrometer Mode@150720_114558 | 91129 | 32393 | 1 | 0 | 28800 | 1661415 | 27257 | 15925 | 0 | 5007 | 24586 | 205082 | 19349 | 2458 | 431777 | 31746 | 111444 | 6981 | 13626 | 69491 | 17153 | 1 | 16 | 93339 | 29108 | 1924687 | 5065 | 1 | 4931 | 17913 | 0 | 12098
00127-Spectrometer Mode@150720_114558 | 256533 | 45330 | 1 | 0 | 44555 | 1702437 | 29843 | 24466 | 0 | 7544 | 33443 | 333737 | 26694 | 2761 | 443703 | 22239 | 144426 | 2643 | 19278 | 44077 | 23769 | 1 | 24 | 105746 | 50662 | 2995861 | 7060 | 1 | 15505 | 24515 | 0 | 17563
00128-Spectrometer Mode@150720_114558 | 256431 | 46124 | 1 | 0 | 46553 | 1815346 | 44237 | 25400 | 0 | 7750 | 34332 | 351343 | 27783 | 2974 | 472374 | 24049 | 148329 | 3087 | 19655 | 70806 | 24332 | 1 | 22 | 110591 | 56822 | 3035757 | 7264 | 1 | 15331 | 24766 | 0 | 18450
00129-Spectrometer Mode@150720_114558 | 271294 | 51129 | 1 | 0 | 49970 | 1845552 | 43729 | 27297 | 0 | 8093 | 37092 | 402709 | 28564 | 3124 | 486568 | 25974 | 164946 | 3092 | 22187 | 46364 | 26113 | 1 | 30 | 126893 | 105097 | 3270986 | 8028 | 1 | 18030 | 27309 | 0 | 19086
00130-Spectrometer Mode@150720_114558 | 123814 | 46215 | 1 | 0 | 40787 | 2518326 | 59719 | 25779 | 0 | 6666 | 32853 | 261857 | 26501 | 3803 | 717676 | 55408 | 186665 | 13598 | 21102 | 137210 | 24390 | 1 | 23 | 140879 | 53195 | 2917562 | 7383 | 1 | 1168 | 26465 | 0 | 17719
00131-Spectrometer Mode@150720_114558 | 129963 | 47975 | 1 | 0 | 42371 | 2600686 | 67914 | 26654 | 0 | 6535 | 34548 | 270927 | 27317 | 3900 | 741603 | 55646 | 194420 | 13832 | 21899 | 140819 | 25146 | 1 | 21 | 148041 | 44731 | 2997175 | 7713 | 1 | 1611 | 27487 | 0 | 18202
00132-Spectrometer Mode@150720_114558 | 118605 | 44425 | 1 | 0 | 39422 | 2405147 | 61989 | 24013 | 0 | 6537 | 32006 | 249806 | 26033 | 3582 | 688267 | 52268 | 181801 | 13107 | 20239 | 129278 | 23441 | 1 | 21 | 133300 | 31474 | 2775510 | 7187 | 1 | 850 | 25222 | 0 | 17007
00133-Spectrometer Mode@150720_114558 | 156786 | 55755 | 1 | 0 | 34182 | 3005414 | 106042 | 30564 | 0 | 6964 | 38151 | 655335 | 27786 | 4011 | 245270 | 54008 | 56551 | 18674 | 21506 | 34871 | 25185 | 1 | 29 | 145367 | 92898 | 3016769 | 7660 | 1 | 6221 | 27721 | 0 | 15244
00134-Spectrometer Mode@150720_114558 | 221909 | 59285 | 1 | 0 | 34775 | 3026559 | 95237 | 29993 | 0 | 6634 | 41937 | 716940 | 28436 | 4200 | 237742 | 50847 | 57937 | 15335 | 21218 | 36896 | 27103 | 1 | 47 | 145618 | 153084 | 2770745 | 8365 | 1 | 8349 | 28596 | 0 | 16152
00135-Spectrometer Mode@150720_114558 | 25650 | 10359 | 1 | 0 | 6885 | 495962 | 21236 | 4167 | 0 | 1777 | 18557 | 112090 | 5725 | 836 | 41069 | 8218 | 10442 | 3367 | 3570 | 6223 | 4796 | 1 | 0 | 33060 | 20323 | 466610 | 1322 | 1 | 436 | 4834 | 0 | 3498
00136-Spectrometer Mode@150720_114558 | 163103 | 45944 | 1 | 0 | 56030 | 2508256 | 65784 | 26231 | 0 | 7045 | 32238 | 303703 | 26412 | 3534 | 898887 | 55413 | 317091 | 8205 | 21398 | 139909 | 24461 | 1 | 18 | 148939 | 28874 | 2878905 | 7596 | 1 | 5611 | 25967 | 0 | 17443
00137-Spectrometer Mode@150720_114558 | 159884 | 42899 | 1 | 0 | 58770 | 2263854 | 81976 | 23820 | 0 | 7191 | 30913 | 388012 | 25650 | 3412 | 770438 | 36964 | 302944 | 6700 | 19710 | 127964 | 22919 | 1 | 23 | 135390 | 55477 | 2430954 | 6975 | 1 | 27808 | 23429 | 0 | 17894
00138-Spectrometer Mode@150720_114558 | 151941 | 40297 | 1 | 0 | 49504 | 2136101 | 60082 | 21421 | 0 | 6399 | 28819 | 276080 | 23789 | 3104 | 760297 | 40612 | 272207 | 7506 | 18293 | 106626 | 21395 | 1 | 16 | 130735 | 29951 | 2366116 | 6607 | 1 | 6340 | 22404 | 0 | 15227
00139-Spectrometer Mode@150720_114558 | 141944 | 50250 | 1 | 0 | 54116 | 2563698 | 38053 | 27277 | 0 | 6887 | 33810 | 311959 | 27234 | 3707 | 888203 | 56731 | 332493 | 6977 | 24045 | 127524 | 25110 | 1 | 31 | 158888 | 82870 | 3042949 | 7862 | 1 | 4369 | 26880 | 0 | 18606
00140-Spectrometer Mode@150720_114558 | 93739 | 43766 | 1 | 0 | 46287 | 2006420 | 138701 | 20456 | 0 | 7128 | 29942 | 280597 | 24479 | 3101 | 676876 | 32128 | 270098 | 7491 | 18947 | 119549 | 21534 | 1 | 19 | 125732 | 247850 | 1969886 | 6532 | 1 | 3147 | 22638 | 0 | 16942
00141-Spectrometer Mode@150720_114558 | 139886 | 48178 | 1 | 0 | 51382 | 2402855 | 43341 | 25623 | 0 | 6891 | 32371 | 292457 | 26000 | 3507 | 819988 | 50505 | 311340 | 7055 | 21959 | 116437 | 24087 | 1 | 23 | 142000 | 99575 | 2847019 | 7238 | 1 | 4243 | 25597 | 0 | 18055
00142-Spectrometer Mode@150720_114558 | 100092 | 47954 | 1 | 0 | 53036 | 2363496 | 13418 | 26925 | 1 | 7079 | 32084 | 293111 | 26657 | 3359 | 748117 | 44022 | 352682 | 4262 | 21742 | 106696 | 24243 | 1 | 21 | 122231 | 41597 | 3286439 | 7510 | 1 | 3274 | 24758 | 0 | 19052
00143-Spectrometer Mode@150720_114558 | 77543 | 33751 | 1 | 0 | 37465 | 1769880 | 10323 | 16348 | 0 | 5429 | 23494 | 162249 | 19870 | 2446 | 578281 | 39504 | 244817 | 3425 | 14681 | 97123 | 17448 | 1 | 12 | 94029 | 35474 | 1990149 | 5221 | 1 | 541 | 17706 | 0 | 13974
00144-Spectrometer Mode@150720_114558 | 74982 | 44304 | 1 | 0 | 49348 | 2028951 | 13810 | 22552 | 0 | 7254 | 30164 | 297961 | 25062 | 2505 | 635688 | 27361 | 312676 | 2413 | 19718 | 78812 | 22505 | 1 | 25 | 124589 | 49457 | 2450045 | 6827 | 1 | 3195 | 23147 | 0 | 17641
00145-Spectrometer Mode@150720_114558 | 86390 | 21951 | 1 | 0 | 17031 | 1441066 | 43195 | 11170 | 0 | 3654 | 15467 | 257018 | 13461 | 1742 | 63050 | 21636 | 18591 | 5382 | 8783 | 7938 | 11854 | 1 | 13 | 58848 | 19529 | 1309276 | 3241 | 1 | 2938 | 11803 | 0 | 8173
00146-Spectrometer Mode@150720_114558 | 222910 | 51344 | 1 | 0 | 35794 | 3701029 | 105519 | 35611 | 0 | 7033 | 34901 | 664749 | 29359 | 4214 | 160150 | 55234 | 43657 | 13482 | 23213 | 18376 | 26871 | 1 | 40 | 153057 | 46694 | 3355311 | 8131 | 1 | 14516 | 30936 | 0 | 16525
00147-Spectrometer Mode@150720_114558 | 202178 | 48031 | 1 | 0 | 33915 | 3415054 | 110239 | 32167 | 0 | 6670 | 32972 | 607585 | 27540 | 3923 | 147653 | 49518 | 41386 | 12468 | 21977 | 17261 | 25642 | 1 | 27 | 148335 | 46542 | 3100764 | 7978 | 1 | 11214 | 28833 | 0 | 15267
00148-Spectrometer Mode@150720_114558 | 188959 | 54925 | 1 | 0 | 55253 | 2389892 | 13243 | 27735 | 0 | 7284 | 35837 | 278150 | 27924 | 3992 | 827075 | 53449 | 327518 | 6727 | 23898 | 104847 | 26474 | 1 | 31 | 154790 | 369100 | 3156934 | 8144 | 1 | 3679 | 27906 | 0 | 20309
00149-Spectrometer Mode@150720_114558 | 120487 | 38570 | 1 | 0 | 39404 | 1607832 | 14251 | 18126 | 0 | 6056 | 26493 | 190212 | 21672 | 2715 | 559495 | 47857 | 222381 | 4385 | 15584 | 68346 | 19147 | 1 | 11 | 94741 | 187395 | 2167304 | 5583 | 1 | 2022 | 19372 | 0 | 16634
00150-Spectrometer Mode@150720_114558 | 37385 | 11742 | 1 | 0 | 12658 | 502058 | 7736 | 4724 | 0 | 2148 | 8316 | 61635 | 6810 | 898 | 175922 | 11342 | 72094 | 1518 | 4805 | 20255 | 5761 | 1 | 4 | 34972 | 70956 | 637097 | 1639 | 1 | 1042 | 5866 | 0 | 4955
00151-Spectrometer Mode@150720_114558 | 144776 | 50636 | 1 | 0 | 49713 | 2095946 | 29192 | 24468 | 0 | 6929 | 32328 | 247782 | 26555 | 3440 | 743285 | 45465 | 293232 | 6770 | 21410 | 86979 | 24138 | 1 | 24 | 135403 | 267989 | 2859606 | 7655 | 1 | 3001 | 25214 | 0 | 18594
00152-Spectrometer Mode@150720_114558 | 107327 | 48422 | 1 | 0 | 42407 | 2836022 | 105501 | 27571 | 0 | 8346 | 35358 | 346920 | 27913 | 2905 | 283748 | 36930 | 178940 | 34256 | 22725 | 111850 | 25943 | 1 | 30 | 161838 | 80077 | 2265813 | 7754 | 1 | 4090 | 29453 | 0 | 170993
00153-Spectrometer Mode@150720_114558 | 80483 | 27350 | 1 | 0 | 22817 | 1780290 | 72478 | 14007 | 0 | 4056 | 20116 | 201141 | 15694 | 2337 | 180534 | 28780 | 103897 | 12617 | 12268 | 74646 | 14234 | 1 | 13 | 89785 | 23527 | 1696459 | 4374 | 1 | 4301 | 15733 | 0 | 11577
00154-Spectrometer Mode@150720_114558 | 175238 | 46024 | 1 | 0 | 44171 | 2413773 | 246737 | 26142 | 0 | 8206 | 33938 | 397187 | 27570 | 4593 | 333849 | 147182 | 180058 | 22718 | 20270 | 92725 | 24863 | 1 | 21 | 122639 | 139877 | 2509851 | 7314 | 1 | 14344 | 25745 | 0 | 20755
00155-Spectrometer Mode@150720_114558 | 128859 | 45913 | 1 | 0 | 31819 | 2655138 | 73051 | 27037 | 0 | 6646 | 34082 | 615089 | 26004 | 3501 | 320270 | 44399 | 83008 | 13175 | 19695 | 101751 | 24299 | 1 | 30 | 133954 | 61079 | 2695945 | 7311 | 1 | 12439 | 25322 | 0 | 18771
00156-Spectrometer Mode@150720_114558 | 112952 | 44973 | 1 | 1 | 29268 | 2989810 | 79537 | 27268 | 1 | 6273 | 31656 | 477336 | 25626 | 3671 | 336944 | 47241 | 65441 | 13409 | 19549 | 112089 | 23456 | 1 | 16 | 139069 | 70982 | 2781163 | 7318 | 1 | 4595 | 26105 | 0 | 17407
00157-Spectrometer Mode@150720_114558 | 126980 | 49493 | 1 | 0 | 31622 | 3379911 | 86855 | 31470 | 0 | 6730 | 35198 | 540359 | 27326 | 4197 | 379937 | 54805 | 74589 | 15872 | 22067 | 128318 | 25768 | 1 | 26 | 156909 | 71470 | 3142838 | 7984 | 1 | 6726 | 29421 | 0 | 19021
00158-Spectrometer Mode@150720_114558 | 117397 | 51864 | 1 | 0 | 43027 | 2298877 | 31236 | 24710 | 0 | 6989 | 33034 | 237376 | 26395 | 3636 | 865173 | 56013 | 298156 | 7080 | 22339 | 141305 | 24048 | 1 | 22 | 134997 | 104712 | 2869894 | 7096 | 1 | 1 | 25994 | 0 | 22681
00159-Spectrometer Mode@150720_114558 | 134526 | 54087 | 1 | 0 | 43999 | 2332724 | 38866 | 25659 | 0 | 6883 | 35256 | 244359 | 26336 | 3993 | 876829 | 62619 | 309618 | 9204 | 23730 | 140139 | 24874 | 1 | 33 | 152105 | 246277 | 2873881 | 7806 | 1 | 1 | 27330 | 0 | 23027
00160-Spectrometer Mode@150720_114558 | 128383 | 55774 | 1 | 0 | 46514 | 2521547 | 41657 | 27912 | 0 | 7146 | 34823 | 252531 | 27911 | 3917 | 952271 | 61582 | 322523 | 8721 | 24677 | 156338 | 25751 | 1 | 26 | 152660 | 81881 | 3180446 | 7951 | 1 | 1 | 28596 | 0 | 23828
00161-Spectrometer Mode@150720_114558 | 4883 | 21458 | 269 | 0 | 15300 | 37397 | 35114 | 21265 | 0 | 16262 | 25106 | 41229 | 16046 | 457 | 20908 | 615 | 31140 | 979 | 16269 | 5023 | 6925 | 172 | 5 | 137514 | 21239 | 17849 | 1344 | 199 | 1 | 23412 | 0 | 9000
00162-Spectrometer Mode@150720_114558 | 7478 | 35929 | 139 | 0 | 23194 | 79548 | 32550 | 35810 | 0 | 24396 | 41824 | 60649 | 27905 | 783 | 25919 | 2477 | 48958 | 2346 | 25239 | 8228 | 11669 | 34 | 13 | 181776 | 74519 | 27507 | 2220 | 1402 | 1 | 37939 | 0 | 16086
00163-Spectrometer Mode@150720_114558 | 160759 | 45946 | 1 | 0 | 32234 | 2909854 | 188585 | 28556 | 0 | 6351 | 30958 | 578304 | 25737 | 3546 | 77676 | 32877 | 128157 | 18664 | 20910 | 25571 | 23942 | 1 | 27 | 135975 | 26284 | 2813706 | 7563 | 1 | 18759 | 26160 | 0 | 13977
00164-Spectrometer Mode@150720_114558 | 58835 | 20109 | 1 | 0 | 14708 | 1151314 | 78515 | 9788 | 0 | 3552 | 14303 | 229595 | 12747 | 1550 | 32962 | 11405 | 52278 | 6087 | 8399 | 11626 | 11088 | 1 | 5 | 55828 | 14328 | 1059715 | 2865 | 1 | 6457 | 10609 | 0 | 7442
00165-Spectrometer Mode@150720_114558 | 125784 | 44143 | 1 | 0 | 32285 | 2762114 | 189221 | 26327 | 0 | 6815 | 30209 | 557988 | 26286 | 2964 | 79519 | 24106 | 124565 | 12844 | 19510 | 24982 | 23513 | 1 | 25 | 129642 | 41284 | 2276720 | 7105 | 1 | 18237 | 25205 | 0 | 14348
00166-Spectrometer Mode@150720_114558 | 22141 | 7629 | 1 | 0 | 6529 | 472232 | 21659 | 3411 | 0 | 1459 | 5628 | 62177 | 4737 | 662 | 41403 | 8083 | 23330 | 2915 | 3112 | 19680 | 3998 | 1 | 2 | 29662 | 22841 | 389779 | 1066 | 1 | 1417 | 4174 | 0 | 3288
00167-Spectrometer Mode@150720_114558 | 229930 | 49795 | 1 | 1 | 43485 | 2301642 | 222009 | 28446 | 1 | 7980 | 35626 | 559821 | 29466 | 4286 | 324834 | 39847 | 140119 | 23858 | 21832 | 199258 | 26876 | 1 | 33 | 132123 | 137205 | 2855174 | 7963 | 1 | 22639 | 27813 | 0 | 22080
00168-Spectrometer Mode@150720_114558 | 74360 | 16291 | 199 | 0 | 14762 | 300179 | 6088 | 8532 | 0 | 3544 | 12471 | 216578 | 10624 | 1063 | 82668 | 5107 | 67225 | 2968 | 7063 | 48666 | 8653 | 1 | 4 | 38836 | 109742 | 694451 | 2210 | 1 | 7830 | 8507 | 0 | 7215
00169-Spectrometer Mode@150720_114558 | 273496 | 48262 | 1 | 0 | 39672 | 1961778 | 29167 | 26176 | 0 | 8037 | 34695 | 608168 | 27829 | 3162 | 225235 | 20788 | 672059 | 35401 | 22479 | 22895 | 24928 | 1 | 31 | 128506 | 34654 | 2547388 | 7374 | 1 | 4544 | 23947 | 0 | 22869
00170-Spectrometer Mode@150720_114558 | 241392 | 41821 | 1 | 0 | 32954 | 1601312 | 26051 | 21450 | 0 | 6979 | 29681 | 497876 | 24314 | 2683 | 194743 | 17360 | 552570 | 14723 | 18303 | 13961 | 21764 | 1 | 32 | 104391 | 24807 | 2231062 | 6308 | 1 | 3347 | 20050 | 0 | 19716
00171-Spectrometer Mode@150720_114558 | 290506 | 48477 | 2 | 0 | 38082 | 1988591 | 19560 | 26308 | 0 | 7742 | 34543 | 612247 | 27623 | 3189 | 222194 | 21887 | 683382 | 17060 | 22206 | 16118 | 24720 | 1 | 35 | 128477 | 24063 | 2652215 | 7535 | 1 | 4490 | 23722 | 0 | 22596
00172-Spectrometer Mode@150720_114558 | 120361 | 60499 | 1 | 0 | 47928 | 2613196 | 70971 | 26863 | 1 | 7028 | 33979 | 238641 | 27116 | 4032 | 975130 | 63482 | 308612 | 11631 | 25637 | 169420 | 25065 | 1 | 29 | 155504 | 57301 | 2955473 | 7797 | 1 | 1 | 28287 | 0 | 21813